## raw_entropy_flagged
ID | Monomer | Solvent | dS (J/mol/K) | Temp (∫C) | BASE_State | BASE_Category | Monomer SMILES | Canonical SMILES | Source
3 | L-Lactide | dioxane | -25 |  | ss | ROP | C[C@H]1C(=O)O[C@H](C(=O)O1)C | C[C@@H]1OC(=O)[C@H](C)OC1=O | Aliphatic Polyester Block Polymer Design
8 | L-Lactide | toluene | -43.8 | 27 | ss | ROP | C[C@H]1C(=O)O[C@H](C(=O)O1)C | C[C@@H]1OC(=O)[C@H](C)OC1=O | Aliphatic Polyester Block Polymer Design
9 | L-Lactide |  | -40.7 | 27 | ls | ROP | C[C@H]1C(=O)O[C@H](C(=O)O1)C | C[C@@H]1OC(=O)[C@H](C)OC1=O | Aliphatic Polyester Block Polymer Design
0 | L-lactide | chlorobenzene | -34 |  | ss | ROP | C[C@H]1C(=O)O[C@H](C(=O)O1)C | C[C@@H]1OC(=O)[C@H](C)OC1=O | Like Recycles Like: Selective Ring-Closing Depolymerization of Poly(L-Lactic Acid) to L-Lactide
1 | L-lactide | dimethyl sulfoxide | -22 |  | ss | ROP | C[C@H]1C(=O)O[C@H](C(=O)O1)C | C[C@@H]1OC(=O)[C@H](C)OC1=O | Like Recycles Like: Selective Ring-Closing Depolymerization of Poly(L-Lactic Acid) to L-Lactide
2 | L-lactide | dimethylformamide | -43 |  | ss | ROP | C[C@H]1C(=O)O[C@H](C(=O)O1)C | C[C@@H]1OC(=O)[C@H](C)OC1=O | Like Recycles Like: Selective Ring-Closing Depolymerization of Poly(L-Lactic Acid) to L-Lactide
4 | L-lactide | dioxane | -25 |  | ss | ROP | C[C@H]1C(=O)O[C@H](C(=O)O1)C | C[C@@H]1OC(=O)[C@H](C)OC1=O | Like Recycles Like: Selective Ring-Closing Depolymerization of Poly(L-Lactic Acid) to L-Lactide
6 | L-lactide | gamma valerolactone | -46 |  | ss | ROP | C[C@H]1C(=O)O[C@H](C(=O)O1)C | C[C@@H]1OC(=O)[C@H](C)OC1=O | Like Recycles Like: Selective Ring-Closing Depolymerization of Poly(L-Lactic Acid) to L-Lactide
5 | L-Lactide | dioxane | -41 | 105 | ss | ROP | C[C@H]1C(=O)O[C@H](C(=O)O1)C | C[C@@H]1OC(=O)[C@H](C)OC1=O | PHB
7 | L-Lactide | nitrobenzene | -25 | 40 | ss | ROP | C[C@H]1C(=O)O[C@H](C(=O)O1)C | C[C@@H]1OC(=O)[C@H](C)OC1=O | PHB
10 | L-Lactide | 1,4-dioxanesolvent | -41.1 |  | ss | ROP | C[C@H]1C(=O)O[C@H](C(=O)O1)C | C[C@@H]1OC(=O)[C@H](C)OC1=O | Thermodynamics of L-lactide polymerization. Equilibrium monomer concentration | delH = -22.9kJ-mol-1
22 | 5-Trimethylsilyl-2-norbornylene | Overcooled monomer | -48 | -73 | ls | ROMP | C[Si](C)(C)C1CC2C=CC1C2 | C[Si](C)(C)C1CC2C=CC1C2 | PHB |  | flag | tricky
23 | 5-Trimethylsilyl-2-norbornylene | Overcooled monomer | -13 | -173 | ls | ROMP | C[Si](C)(C)C1CC2C=CC1C2 | C[Si](C)(C)C1CC2C=CC1C2 | PHB |  | flag
24 | 5-Trimethylsilyl-2-norbornylene |  | -14 | -73 | ls | ROMP | C[Si](C)(C)C1CC2C=CC1C2 | C[Si](C)(C)C1CC2C=CC1C2 | PHB |  | flag
25 | 5-Trimethylsilyl-2-norbornylene |  | -4 | -173 | ls | ROMP | C[Si](C)(C)C1CC2C=CC1C2 | C[Si](C)(C)C1CC2C=CC1C2 | PHB |  | flag
26 | 5-Trimethylsilyl-2-norbornylene |  | -70 | 25 | ls | ROMP | C[Si](C)(C)C1CC2C=CC1C2 | C[Si](C)(C)C1CC2C=CC1C2 | PHB |  | flag
27 | 5-Trimethylsilyl-2-norbornylene |  | -81 | 107 | ls | ROMP | C[Si](C)(C)C1CC2C=CC1C2 | C[Si](C)(C)C1CC2C=CC1C2 | PHB |  | flag
11 | Cyclopent-2-en-1-yloxy(trimethyl)silane | toluene | -49.95 |  | ss | ROMP | C[Si](C)(OC1C=CCC1)C | C[Si](C)(C)OC1C=CCC1 | Investigating the effects of bulky allylic substituents on the regioregularity and thermodynamics of ROMP on cyclopentene | JPCA DB
12 | 2-Oxo-1 [c]3 [c]2-dioxaphosphorinane[c] 2 alkoxy- R = trimethyl silyl | dichloromethane | 6 | 100 | ss | cationic | C[Si](C)(C)OP1(=O)OCCCO1 | C[Si](C)(C)OP1(=O)OCCCO1 | PHB
13 | 1[c]3-Disilacyclobutane[c] 1[c]1[c]3[c]3-tetramethyl- |  | -18.1 | 25 | ls | cationic | C[Si]1(C)C[Si](C)(C)C1 | C[Si]1(C)C[Si](C)(C)C1 | PHB
14 | 1 -Silacyclobutane[c] 1[c]1 -dimethyl- |  | -71.2 | 25 | ls | cationic | C[Si]1(CCC1)C | C[Si]1(C)CCC1 | PHB |  | flag | average
15 | 1 -Silacyclobutane[c] 1[c]1 -dimethyl- |  | -85.4 | 25 | ls | cationic | C[Si]1(CCC1)C | C[Si]1(C)CCC1 | PHB |  | flag
16 | Cyclotetrasiloxane[c] octamethyl- |  | 190 | 77 | ls | cationic | C[Si]1(O[Si](O[Si](O[Si](O1)(C)C)(C)C)(C)C)C | C[Si]1(C)O[Si](C)(C)O[Si](C)(C)O[Si](C)(C)O1 | PHB |  | flag
17 | Cyclotetrasiloxane[c] octamethyl- |  | 194.4 | 25 | ls | cationic | C[Si]1(O[Si](O[Si](O[Si](O1)(C)C)(C)C)(C)C)C | C[Si]1(C)O[Si](C)(C)O[Si](C)(C)O[Si](C)(C)O1 | PHB |  | flag
18 | Cyclotetrasiloxane[c] octamethyl- |  | -20.9 |  | ls | cationic | C[Si]1(O[Si](O[Si](O[Si](O1)(C)C)(C)C)(C)C)C | C[Si]1(C)O[Si](C)(C)O[Si](C)(C)O[Si](C)(C)O1 | PHB |  | flag
19 | Cyclotrisiloxane[c] 1[c]1[c]3[c]3[c]5 [c]5-hexamethyl |  | -3.03 | 77 | ls | cationic | C[Si]1(O[Si](O[Si](O1)(C)C)(C)C)C | C[Si]1(C)O[Si](C)(C)O[Si](C)(C)O1 | PHB |  | flag
20 | Cyclotrisiloxane[c] 1[c]1[c]3[c]3[c]5 [c]5-hexamethyl |  | 51 | 25 | ls | cationic | C[Si]1(O[Si](O[Si](O1)(C)C)(C)C)C | C[Si]1(C)O[Si](C)(C)O[Si](C)(C)O1 | PHB |  | flag
21 | 1 -Silacyclobutane[c] 1-phenyl[c] 1-methyl- |  | -57.4 | 25 | ls | cationic | C[Si]1(CCC1)C2=CC=CC=C2 | C[Si]1(c2ccccc2)CCC1 | PHB
28 | 2-Butene[c] trans | Isotactic polymer | -10 | -173 | ls | vinyl | C/C=C/C | C/C=C/C | PHB |  | flag
29 | 2-Butene[c] trans | Isotactic polymer | -17 | -173 | ls | vinyl | C/C=C/C | C/C=C/C | PHB |  | flag
30 | 2-Butene[c] trans | Isotactic polymer | -194 | 25 | gg | vinyl | C/C=C/C | C/C=C/C | PHB |  | flag
31 | 2-Butene[c] trans | Isotactic polymer | -170 | 227 | gg | vinyl | C/C=C/C | C/C=C/C | PHB |  | flag
32 | 2-Butene[c] trans | Isotactic polymer | -193 | 127 | gg | vinyl | C/C=C/C | C/C=C/C | PHB |  | flag
33 | 2-Butene[c] trans | Isotactic polymer | -195 | 25 | gg | vinyl | C/C=C/C | C/C=C/C | PHB |  | flag
34 | 2-Butene[c] trans | Isotactic polymer | -175 | 127 | gg | vinyl | C/C=C/C | C/C=C/C | PHB |  | flag
35 | 2-Butene[c] trans | Isotactic polymer | -93 | -73 | ls | vinyl | C/C=C/C | C/C=C/C | PHB |  | flag
36 | 2-Butene[c] trans | Isotactic polymer | -100 | -73 | ls | vinyl | C/C=C/C | C/C=C/C | PHB |  | flag
37 | 2-Butene[c] trans |  | -159 | 25 | gg | vinyl | C/C=C/C | C/C=C/C | PHB
38 | 2-Butene[c] trans |  | -100 | 25 | ls | vinyl | C/C=C/C | C/C=C/C | PHB
39 | trans-4-methyl-2-Pentene |  | -194 | 227 | gg | vinyl | C/C=C/C(C)C | C/C=C/C(C)C | PHB
40 | trans-4-methyl-2-Pentene |  | -202 | 127 | gg | vinyl | C/C=C/C(C)C | C/C=C/C(C)C | PHB
41 | trans-4-methyl-2-Pentene |  | -216 | 127 | gg | vinyl | C/C=C/C(C)C | C/C=C/C(C)C | PHB
42 | trans-4-methyl-2-Pentene |  | -214 | 227 | gg | vinyl | C/C=C/C(C)C | C/C=C/C(C)C | PHB
43 | trans-4-methyl-2-Pentene |  | -182 | 327 | gg | vinyl | C/C=C/C(C)C | C/C=C/C(C)C | PHB
44 | trans-4-methyl-2-Pentene |  | -130 | 25 | ls | vinyl | C/C=C/C(C)C | C/C=C/C(C)C | PHB
45 | trans-4-methyl-2-Pentene |  | -130 | 25 | ls | vinyl | C/C=C/C(C)C | C/C=C/C(C)C | PHB
46 | trans-2-Pentene |  | -14 | -173 | ls | vinyl | CC/C=C/C | C/C=C/CC | PHB
47 | trans-2-Pentene |  | -18 | -173 | ls | vinyl | CC/C=C/C | C/C=C/CC | PHB
48 | trans-2-Pentene |  | -194 | 127 | gg | vinyl | CC/C=C/C | C/C=C/CC | PHB
49 | trans-2-Pentene |  | -186 | 227 | gg | vinyl | CC/C=C/C | C/C=C/CC | PHB
50 | trans-2-Pentene |  | -102 | -73 | ls | vinyl | CC/C=C/C | C/C=C/CC | PHB
51 | trans-2-Pentene |  | -118 | 25 | ls | vinyl | CC/C=C/C | C/C=C/CC | PHB
52 | trans-2-Pentene |  | -111 | -73 | ls | vinyl | CC/C=C/C | C/C=C/CC | PHB
53 | trans-2-Pentene |  | -127 | 25 | ls | vinyl | CC/C=C/C | C/C=C/CC | PHB
54 | 2-Butene[c] cis | Isotactic polymer | -14 | -173 | ls | vinyl | C/C=C\C | C/C=C\C | PHB
55 | 2-Butene[c] cis | Isotactic polymer | -21 | -173 | ls | vinyl | C/C=C\C | C/C=C\C | PHB
56 | 2-Butene[c] cis | Isotactic polymer | -190 | 25 | gg | vinyl | C/C=C\C | C/C=C\C | PHB
57 | 2-Butene[c] cis | Isotactic polymer | -179 | 127 | gg | vinyl | C/C=C\C | C/C=C\C | PHB
58 | 2-Butene[c] cis | Isotactic polymer | -201 | 25 | gg | vinyl | C/C=C\C | C/C=C\C | PHB
59 | 2-Butene[c] cis | Isotactic polymer | -196 | 127 | gg | vinyl | C/C=C\C | C/C=C\C | PHB
60 | 2-Butene[c] cis | Isotactic polymer | -172 | 227 | gg | vinyl | C/C=C\C | C/C=C\C | PHB
61 | 2-Butene[c] cis | Isotactic polymer | -106 | -73 | ls | vinyl | C/C=C\C | C/C=C\C | PHB
62 | 2-Butene[c] cis | Isotactic polymer | -99 | -73 | ls | vinyl | C/C=C\C | C/C=C\C | PHB
63 | 2-Butene[c] cis |  | -163 | 25 | gg | vinyl | C/C=C\C | C/C=C\C | PHB
64 | 2-Butene[c] cis |  | -104 | 25 | ls | vinyl | C/C=C\C | C/C=C\C | PHB
65 | cis-4-Methyl-2-Pentene |  | -183 | 327 | gg | vinyl | C/C=C\C(C)C | C/C=C\C(C)C | PHB
66 | cis-4-Methyl-2-Pentene |  | -215 | 227 | gg | vinyl | C/C=C\C(C)C | C/C=C\C(C)C | PHB
67 | cis-4-Methyl-2-Pentene |  | -215 | 227 | gg | vinyl | C/C=C\C(C)C | C/C=C\C(C)C | PHB
68 | cis-4-Methyl-2-Pentene |  | -205 | 127 | gg | vinyl | C/C=C\C(C)C | C/C=C\C(C)C | PHB
69 | cis-4-Methyl-2-Pentene |  | -220 | 127 | gg | vinyl | C/C=C\C(C)C | C/C=C\C(C)C | PHB
70 | cis-4-Methyl-2-Pentene |  | -134 | 25 | ls | vinyl | C/C=C\C(C)C | C/C=C\C(C)C | PHB
71 | cis-4-Methyl-2-Pentene |  | -134 | 25 | ls | vinyl | C/C=C\C(C)C | C/C=C\C(C)C | PHB
72 | 2-Pentene[c] cis |  | -16 | -173 | ls | vinyl | CC/C=C\C | C/C=C\CC | PHB
73 | 2-Pentene[c] cis |  | -20 | 173 | ls | vinyl | CC/C=C\C | C/C=C\CC | PHB
74 | 2-Pentene[c] cis |  | -185 | 227 | gg | vinyl | CC/C=C\C | C/C=C\CC | PHB
75 | 2-Pentene[c] cis |  | -195 | 127 | gg | vinyl | CC/C=C\C | C/C=C\CC | PHB
76 | 2-Pentene[c] cis |  | -111 | -73 | ls | vinyl | CC/C=C\C | C/C=C\CC | PHB
77 | 2-Pentene[c] cis |  | -120 | 25 | ls | vinyl | CC/C=C\C | C/C=C\CC | PHB
78 | 2-Pentene[c] cis |  | -114 | -73 | ls | vinyl | CC/C=C\C | C/C=C\CC | PHB
79 | 2-Pentene[c] cis |  | -129 | 25 | ls | vinyl | CC/C=C\C | C/C=C\CC | PHB
83 | Ethylene | Isotactic poly(-1-butene) | -66 | -173 | ls | vinyl | C=C | C=C | PHB
84 | Ethylene | Isotactic poly(-1-butene) | -59 | -173 | ls | vinyl | C=C | C=C | PHB
85 | Ethylene | Isotactic poly(-1-butene) | -311 | 227 | gg | vinyl | C=C | C=C | PHB
86 | Ethylene | Isotactic poly(-1-butene) | -336 | 25 | gg | vinyl | C=C | C=C | PHB
87 | Ethylene | Isotactic poly(-1-butene) | -334 | 127 | gg | vinyl | C=C | C=C | PHB
88 | Ethylene |  | -172 | 25 | gg | vinyl | C=C | C=C | PHB
89 | Ethylene | 100% Cryst. polymer | -174 | 25 | gg | Vinyl | C=C | C=C | PHB
90 | Ethylene | Isotactic poly(-1-butene) | -338 | -73 | gg | vinyl | C=C | C=C | PHB
91 | Ethylene | Isotactic poly(-1-butene) | -317 | 127 | gg | vinyl | C=C | C=C | PHB
92 | Ethylene | Isotactic poly(-1-butene) | -325 | 25 | gg | vinyl | C=C | C=C | PHB
93 | Ethylene | Isotactic poly(-1-butene) | -331 | -73 | gg | vinyl | C=C | C=C | PHB
94 | Ethylene |  | 142 | 25 | gg | vinyl | C=C | C=C | PHB
95 | Ethylene |  | 155 | 25 | gg | vinyl | C=C | C=C | PHB
96 | Ethylene |  | 158 | 25 | gg | vinyl | C=C | C=C | PHB
80 | Ethylene |  | -142.256 | 25 | gg | vinyl | C=C | C=C | CHANGES OF ENTROPY AND HEAT CONTENT DURING POLYMERIZATION
81 | Ethylene |  | -143.9296 | 25 | gg | vinyl | C=C | C=C | CHANGES OF ENTROPY AND HEAT CONTENT DURING POLYMERIZATION
82 | Ethylene |  | -162.08816 | 25 | gg | vinyl | C=C | C=C | CHANGES OF ENTROPY AND HEAT CONTENT DURING POLYMERIZATION
111 | Methacrylic acid |  | -146 | 80 | ss | vinyl | CC(=C)C(=O)O | C=C(C)C(=O)O | PHB
112 | Methyl methacrylate | o-Dichlorobenzene | -130 | 127 | ss | vinyl | CC(=C)C(=O)OC | C=C(C)C(=O)OC | PHB
113 | Methyl methacrylate |  | -24.1 | -73 | ls | vinyl | CC(=C)C(=O)OC | C=C(C)C(=O)OC | PHB
114 | Methyl methacrylate |  | -9 | -173 | ls | vinyl | CC(=C)C(=O)OC | C=C(C)C(=O)OC | PHB
115 | Methyl methacrylate deuterated |  | -26 | -73 | ls | vinyl | CC(=C)C(=O)OC | C=C(C)C(=O)OC | PHB
116 | Methyl methacrylate deuterated |  | -10 | -173 | ls | vinyl | CC(=C)C(=O)OC | C=C(C)C(=O)OC | PHB
117 | Methyl methacrylate |  | -117 | 127 | ls | vinyl | CC(=C)C(=O)OC | C=C(C)C(=O)OC | PHB
118 | Methyl methacrylate |  | -40 | -63 | ls | vinyl | CC(=C)C(=O)OC | C=C(C)C(=O)OC | PHB
119 | Methyl methacrylate |  | -105 | 25 | ls | vinyl | CC(=C)C(=O)OC | C=C(C)C(=O)OC | PHB
120 | Methyl methacrylate |  | -115 | 77 | ls | vinyl | CC(=C)C(=O)OC | C=C(C)C(=O)OC | PHB
121 | Methyl methacrylate deuterated |  | -110 | 25 | ls | vinyl | CC(=C)C(=O)OC | C=C(C)C(=O)OC | PHB
122 | Methyl methacrylate deuterated |  | -118 | 77 | ls | vinyl | CC(=C)C(=O)OC | C=C(C)C(=O)OC | PHB
123 | Methyl methacrylate | photosensitized by diacetyl | -101.6712 | 25 | ls | vinyl | CC(=C)C(=O)OC | C=C(C)C(=O)OC | CHANGES OF ENTROPY AND HEAT CONTENT DURING POLYMERIZATION
124 | 2[c] 6-dimethyl-phenyl methacrylate | dichloromethane | -100.7 |  | ss | vinyl | CC1=C(C(=CC=C1)C)OC(=O)C(=C)C | C=C(C)C(=O)Oc1c(C)cccc1C | Low Ceiling Temperature in Radical Polymerization of 2 6-Dimethylphenyl Methacrylate
125 | Methacryloyloxy benzoic acid |  | 2 | -173 | ls | vinyl | CC(=C)C(=O)OC1=CC=CC=C1C(=O)O | C=C(C)C(=O)Oc1ccccc1C(=O)O | PHB
126 | Methacryloyloxy benzoic acid |  | -5 | -73 | ls | vinyl | CC(=C)C(=O)OC1=CC=CC=C1C(=O)O | C=C(C)C(=O)Oc1ccccc1C(=O)O | PHB
127 | Methacryloyloxy benzoic acid |  | -8 | 25 | ls | vinyl | CC(=C)C(=O)OC1=CC=CC=C1C(=O)O | C=C(C)C(=O)Oc1ccccc1C(=O)O | PHB
128 | Methacryloyloxy benzoic acid |  | -85 | 227 | ls | vinyl | CC(=C)C(=O)OC1=CC=CC=C1C(=O)O | C=C(C)C(=O)Oc1ccccc1C(=O)O | PHB
129 | Ethyl methacrylate |  | -126 | 120 | ls | vinyl | CCOC(=O)C(=C)C | C=C(C)C(=O)OCC | PHB
130 | Methacrylonitrile | benzonitrile | -151 | 127 | ss | vinyl | CC(=C)C#N | C=C(C)C#N | PHB
131 | Naphthalene[c] 2-isopropenyl | tetrahydrofuran | -122 | -5 | ss | vinyl | CC(=C)C1=CC2=CC=CC=C2C=C1 | C=C(C)c1ccc2ccccc2c1 | PHB
132 | Naphthalene[c] 2-isopropenyl | toluene, N78 | -125 | 10 | ss | vinyl | CC(=C)C1=CC2=CC=CC=C2C=C1 | C=C(C)c1ccc2ccccc2c1 | PHB
133 | alpha-methyl styrene | cyclohexane | -163.3 | 22 | ss | vinyl | CC(=C)C1=CC=CC=C1 | C=C(C)c1ccccc1 | PHB
134 | alpha-methyl styrene | n-heptane, N78 | -51 | -10 | ss | vinyl | CC(=C)C1=CC=CC=C1 | C=C(C)c1ccccc1 | PHB
135 | alpha-methyl styrene | tetrahydrofuran | -130 | -20 | ss | vinyl | CC(=C)C1=CC=CC=C1 | C=C(C)c1ccccc1 | PHB
136 | alpha-methyl styrene | toluene, N78 | -47 | -10 | ss | vinyl | CC(=C)C1=CC=CC=C1 | C=C(C)c1ccccc1 | PHB
138 | alpha-methyl styrene |  | -110 | 20 | ls | vinyl | CC(=C)C1=CC=CC=C1 | C=C(C)c1ccccc1 | PHB
137 | alpha-methyl styrene |  | -108.784 | 76.85 | ls | vinyl | CC(=C)C1=CC=CC=C1 | C=C(C)c1ccccc1 | CHANGES OF ENTROPY AND HEAT CONTENT DURING POLYMERIZATION
139 | Pyridine[c] 2-isopropenyl- | tetrahydrofuran | -70 | 20 | ss | vinyl | CC(=C)C1=CC=CC=N1 | C=C(C)c1ccccn1 | PHB
140 | Oxazole[c] 2-isopropenyl-, 4, 5 -dimethyl | tetrahydrofuran | -96 | 20 | ss | vinyl | C=C(C)c1ncco1 | C=C(C)c1ncco1 | PHB
141 | 2-isopropenyl-thiazole | tetrahydrofuran | -69 | 20 | ss | vinyl | CC(=C)C1=NC=CS1 | C=C(C)c1nccs1 | PHB
142 | 2-ethylacrylic acid[c] methyl ester |  | -105 | 87 | ls | vinyl | C=C(CC)C(OC)=O | C=C(CC)C(=O)OC | PHB
143 | Vinylidene chloride |  | -25 | -173 | ls | vinyl | C=C(Cl)Cl | C=C(Cl)Cl | PHB
144 | Vinylidene chloride |  | -31 | -173 | ls | vinyl | C=C(Cl)Cl | C=C(Cl)Cl | PHB
145 | Vinylidene chloride |  | -198 | 127 | gg | vinyl | C=C(Cl)Cl | C=C(Cl)Cl | PHB
146 | Vinylidene chloride |  | -201 | 25 | gg | vinyl | C=C(Cl)Cl | C=C(Cl)Cl | PHB
147 | Vinylidene chloride |  | -191 | 127 | gg | vinyl | C=C(Cl)Cl | C=C(Cl)Cl | PHB
148 | Vinylidene chloride |  | -195 | 25 | gg | vinyl | C=C(Cl)Cl | C=C(Cl)Cl | PHB
149 | Vinylidene chloride |  | -97 | -73 | ls | vinyl | C=C(Cl)Cl | C=C(Cl)Cl | PHB
150 | Vinylidene chloride |  | -106 | 25 | ls | vinyl | C=C(Cl)Cl | C=C(Cl)Cl | PHB
151 | Vinylidene chloride |  | -91 | -73 | ls | vinyl | C=C(Cl)Cl | C=C(Cl)Cl | PHB
152 | Vinylidene chloride |  | -112 | 25 | ls | vinyl | C=C(Cl)Cl | C=C(Cl)Cl | PHB
153 | Vinylidene cpds |  | -170.2888 | 25 | gg |  | C=C(F)F | C=C(F)F | CHANGES OF ENTROPY AND HEAT CONTENT DURING POLYMERIZATION
154 | (+) menthyl 2-acetamidoacrylate | toluene | 103 |  | ss | vinyl | CC(C)C1CCC(C)CC1OC(C(NC(C)=O)=C)=O | C=C(NC(C)=O)C(=O)OC1CC(C)CCC1C(C)C | Exceptional chiroptical behavior near ceiling temperature in free radical polymerization of menthyl 2-acetamidoacrylates
155 | Silane[c] trimethyl vinyl- |  | -109.5 | 25 | ls | vinyl | C[Si](C)(C)(C=C) | C=C[Si](C)(C)C | PHB
156 | Silane[c] dimethyl phenyl vinyl- |  | -127.5 | 25 | ls | vinyl | C[Si](C)(C=C)C1=CC=CC=C1 | C=C[Si](C)(C)c1ccccc1 | PHB
157 | Silane[c] benzyl dimethyl vinyl- |  | -107.3 | 77 | ls | vinyl | C[Si](C)(CC1=CC=CC=C1)C=C | C=C[Si](C)(C)Cc1ccccc1 | PHB
158 | Silane[c] benzyl dimethyl vinyl- |  | -83.5 | 25 | ls | vinyl | C[Si](C)(CC1=CC=CC=C1)C=C | C=C[Si](C)(C)Cc1ccccc1 | PHB
159 | Silane[c] benzyl dimethyl vinyl- |  | -0.7 | -73 | ls | vinyl | C[Si](C)(CC1=CC=CC=C1)C=C | C=C[Si](C)(C)Cc1ccccc1 | PHB
160 | a-Methylene pentanolactone or a-Methylene dvl | dimethylformamide | -108.8 | 83 | ss | vinyl | C=C1CCCOC1=O | C=C1CCCOC1=O | PHB
161 | alpha-Methylene-gamma-butyrolactone | dichloromethane-D | -40.1 |  | ss | vinyl | C=C1CCOC1=O | C=C1CCOC1=O | The Quest for Converting Biorenewable Bifunctional _-Methylene-_-butyrolactone into Degradable and Recyclable Polyester: Controlling Vinyl-Addition/Ring-Opening/Cross-Linking Pathways | JPCA DB - 1 - dup
162 | 2-isopropyl-5-methylene-1[c]3-dioxolan-4-ones | toluene | -81.2 |  | ss | vinyl | O=C1OC(C)(C(C)C)OC1=C | C=C1OC(C)(C(C)C)OC1=O | Strategy for rational control of stereosequence in free radical polymerization of acrylates
163 | Propene | Syndiotactic polymer | -191 | 25 | gg | vinyl | CC=C | C=CC | PHB
164 | Propene | 100% Cryst. isotactic | -136 | 25 | ls | vinyl | CC=C | C=CC | PHB
165 | Propene | Atactic polymer | -116 | 25 | ls | vinyl | CC=C | C=CC | PHB
166 | Propene | Isotactic polymer | -116 | 25 | ls | vinyl | CC=C | C=CC | PHB
167 | Propene | Isotactic polymer | -205 | 25 | gg | vinyl | CC=C | C=CC | PHB
168 | Propene |  | -167 | 25 | gg | vinyl | CC=C | C=CC | PHB
169 | Propene |  | -113 | 25 | ls | vinyl | CC=C | C=CC | PHB
170 | Isoprene |  | -101 | 25 | ls | misc | CC(=C)C=C | C=CC(=C)C | PHB
171 | Acrylonitrile-ethylester |  | -107 | 177 | ls | vinyl | CCOC(=O)C=C | C=CC(=O)OCC | PHB
172 | Acrylonitrile-ethylester |  | -104 | 127 | ls | vinyl | CCOC(=O)C=C | C=CC(=O)OCC | PHB
173 | Acrylonitrile-ethylester |  | -88 | 25 | ls | vinyl | CCOC(=O)C=C | C=CC(=O)OCC | PHB
174 | Acrylonitrile-ethylester |  | -3 | -173 | ls | vinyl | CCOC(=O)C=C | C=CC(=O)OCC | PHB
188 | Acrylonitrile |  | -109 | 25 | ls | vinyl | C=CC#N | C=CC#N | PHB
189 | 1[c]3-Butadiene |  | -84 | 25 | ls | misc | C=CC=C | C=CC=C | PHB | 1,4 polymn
190 | 1[c]3-Butadiene |  | -89 | 25 | ls | misc | C=CC=C | C=CC=C | PHB
191 | 3-ethylidene-6-vinyltetrahydro-2H-pyran-2-one |  | -22.9 |  | ls | ROP | CC=C1CCC(OC1=O)C=C | C=CC1CCC(=CC)C(=O)O1 | Tunable and recyclable polyesters from CO2 and butadiene
192 | Styrene[c] alpha-methyl[c] p-tert-butyl- |  | -106.6 |  | ss | vinyl | CC(C)(C)C1=CC=C(C=C1)C=C | C=Cc1ccc(C(C)(C)C)cc1 | PHB
201 | Styrene |  | -107.9472 | 27 | ls | vinyl | C=CC1=CC=CC=C1 | C=Cc1ccccc1 | CHANGES OF ENTROPY AND HEAT CONTENT DURING POLYMERIZATION
202 | Styrene |  | -116.5244 | 77 | ls | vinyl | C=CC1=CC=CC=C1 | C=Cc1ccccc1 | CHANGES OF ENTROPY AND HEAT CONTENT DURING POLYMERIZATION
203 | Styrene |  | -116.7336 | 25 | ls | vinyl | C=CC1=CC=CC=C1 | C=Cc1ccccc1 | CHANGES OF ENTROPY AND HEAT CONTENT DURING POLYMERIZATION
204 | Styrene |  | -148.532 | 25 | gg | vinyl | C=CC1=CC=CC=C1 | C=Cc1ccccc1 | CHANGES OF ENTROPY AND HEAT CONTENT DURING POLYMERIZATION
193 | Styrene |  | -149 | 25 | gg | vinyl | C=CC1=CC=CC=C1 | C=Cc1ccccc1 | PHB
194 | Styrene |  | -90 | -23 | ls | vinyl | C=CC1=CC=CC=C1 | C=Cc1ccccc1 | PHB
195 | Styrene |  | -116 | 127 | ls | vinyl | C=CC1=CC=CC=C1 | C=Cc1ccccc1 | PHB
196 | Styrene |  | -104 | 25 | ls | vinyl | C=CC1=CC=CC=C1 | C=Cc1ccccc1 | PHB
197 | Styrene | N26 | -104 | 127 | ls | vinyl | C=CC1=CC=CC=C1 | C=Cc1ccccc1 | PHB
198 | Styrene | Isotactic polymer | -105 | 25 | ls | vinyl | C=CC1=CC=CC=C1 | C=Cc1ccccc1 | PHB
199 | Styrene |  | -112 | 25 | ls | vinyl | C=CC1=CC=CC=C1 | C=Cc1ccccc1 | PHB
200 | Styrene | 100% Cryst. isotactic | -111 | 25 | ls | vinyl | C=CC1=CC=CC=C1 | C=Cc1ccccc1 | PHB
206 | Vinyl cyclohexane |  | -28 | -173 | ls | vinyl | C=CC1CCCCC1 | C=CC1CCCCC1 | PHB
207 | Vinyl cyclohexane |  | -3 | 173 | ls | vinyl | C=CC1CCCCC1 | C=CC1CCCCC1 | PHB
208 | Vinyl cyclohexane |  | -95 | -73 | ls | vinyl | C=CC1CCCCC1 | C=CC1CCCCC1 | PHB
209 | Vinyl cyclohexane |  | -75 | -73 | ls | vinyl | C=CC1CCCCC1 | C=CC1CCCCC1 | PHB
210 | Vinyl cyclohexane |  | -120 | 25 | ls | vinyl | C=CC1CCCCC1 | C=CC1CCCCC1 | PHB
211 | Vinyl cyclohexane |  | -85 | 25 | ls | vinyl | C=CC1CCCCC1 | C=CC1CCCCC1 | PHB
212 | Vinyl cyclohexane |  | -136 | 127 | ls | vinyl | C=CC1CCCCC1 | C=CC1CCCCC1 | PHB
213 | Vinyl cyclohexane |  | -102 | 127 | ls | vinyl | C=CC1CCCCC1 | C=CC1CCCCC1 | PHB
98 | 1-Butene | Isotactic polymer | -75 | 173 | ls | vinyl | CCC=C | C=CCC | PHB | vinyl
99 | 1-Butene | Isotactic polymer | -69 | -173 | ls | vinyl | CCC=C | C=CCC | PHB | vinyl
100 | 1-Butene | Isotactic polymer | -114 | -73 | ls | vinyl | CCC=C | C=CCC | PHB | vinyl
101 | 1-Butene | Isotactic polymer | -107 | -73 | ls | vinyl | CCC=C | C=CCC | PHB | vinyl
102 | 1-Butene |  | -166 | 25 | gg | vinyl | CCC=C | C=CCC | PHB | vinyl
103 | 1-Butene | Isotactic polymer | -213 | 25 | gg | vinyl | CCC=C | C=CCC | PHB | vinyl
104 | 1-Butene | Isotactic polymer | -193 | 25 | gg | vinyl | CCC=C | C=CCC | PHB | vinyl
105 | 1-Butene |  | -113 | 25 | ls | vinyl | CCC=C | C=CCC | PHB | vinyl
106 | 1-Butene | Isotactic polymer | -112 | 25 | ls | vinyl | CCC=C | C=CCC | PHB | vinyl
107 | 1-Butene | 100% Cryst. isotactic | -141 | 25 | ls | vinyl | CCC=C | C=CCC | PHB | vinyl
108 | 1-Butene | Isotactic polymer | -204 | 127 | gg | vinyl | CCC=C | C=CCC | PHB | vinyl
109 | 1-Butene | Isotactic polymer | -187 | 127 | gg | vinyl | CCC=C | C=CCC | PHB | vinyl
110 | 1-Butene | Isotactic polymer | -182 | 227 | gg | vinyl | CCC=C | C=CCC | PHB | vinyl
97 | 1-Butene | Friedel- Crafts' catalysts | -154.808 | 76.85 | ls | vinyl | CCC=C | C=CCC | CHANGES OF ENTROPY AND HEAT CONTENT DURING POLYMERIZATION | vinyl
215 | 4-methyl-1-Pentene |  | -28 | -173 | ls | vinyl | CC(C)CC=C | C=CCC(C)C | PHB
216 | 4-methyl-1-Pentene |  | -28 | -173 | ls | vinyl | CC(C)CC=C | C=CCC(C)C | PHB
217 | 4-methyl-1-Pentene |  | -214 | 127 | gg | vinyl | CC(C)CC=C | C=CCC(C)C | PHB
218 | 4-methyl-1-Pentene |  | -188 | 227 | gg | vinyl | CC(C)CC=C | C=CCC(C)C | PHB
219 | 4-methyl-1-Pentene |  | -209 | 227 | gg | vinyl | CC(C)CC=C | C=CCC(C)C | PHB
220 | 4-methyl-1-Pentene |  | -176 | 327 | gg | vinyl | CC(C)CC=C | C=CCC(C)C | PHB
221 | 4-methyl-1-Pentene | Isotactic polymer | -216 | 25 | gg | vinyl | CC(C)CC=C | C=CCC(C)C | PHB
222 | 4-methyl-1-Pentene |  | -200 | 127 | gg | vinyl | CC(C)CC=C | C=CCC(C)C | PHB
223 | 4-methyl-1-Pentene |  | -111 | -73 | ls | vinyl | CC(C)CC=C | C=CCC(C)C | PHB
224 | 4-methyl-1-Pentene |  | -131 | 25 | ls | vinyl | CC(C)CC=C | C=CCC(C)C | PHB
225 | 4-methyl-1-Pentene |  | -111 | -73 | ls | vinyl | CC(C)CC=C | C=CCC(C)C | PHB
226 | 4-methyl-1-Pentene |  | -131 | 25 | ls | vinyl | CC(C)CC=C | C=CCC(C)C | PHB
227 | 1-Pentene |  | -20 | -173 | ls | vinyl | CCCC=C | C=CCCC | PHB
228 | 1-Pentene |  | -24 | -173 | ls | vinyl | CCCC=C | C=CCCC | PHB
229 | 1-Pentene |  | -190 | 227 | gg | vinyl | CCCC=C | C=CCCC | PHB
230 | 1-Pentene |  | -198 | 127 | gg | vinyl | CCCC=C | C=CCCC | PHB
231 | 1-Pentene |  | -117 | -73 | ls | vinyl | CCCC=C | C=CCCC | PHB
232 | 1-Pentene |  | -133 | 25 | ls | vinyl | CCCC=C | C=CCCC | PHB
233 | 1-Pentene |  | -124 | 25 | ls | vinyl | CCCC=C | C=CCCC | PHB
234 | 1-Pentene |  | -113 | -73 | ls | vinyl | CCCC=C | C=CCCC | PHB
235 | 1-Hexene |  | -113 | 25 | ls | vinyl | CCCCC=C | C=CCCCC | PHB
236 | 1-Heptene |  | -168 | 25 | gg | vinyl | CCCCCC=C | C=CCCCCC | PHB
183 | Acrylonitrile-allylester |  | -96 | 127 | ls | vinyl | C=CCOC(=O)C=C | C=CCOC(=O)C=C | PHB
184 | Acrylonitrile-allylester |  | -85 | 25 | ls | vinyl | C=CCOC(=O)C=C | C=CCOC(=O)C=C | PHB
185 | Acrylonitrile-allylester |  | -97 | -8 | ls | vinyl | C=CCOC(=O)C=C | C=CCOC(=O)C=C | PHB
186 | Acrylonitrile-allylester |  | -24 | -8 | ls | vinyl | C=CCOC(=O)C=C | C=CCOC(=O)C=C | PHB
187 | Acrylonitrile-allylester |  | 6 | -173 | ls | vinyl | C=CCOC(=O)C=C | C=CCOC(=O)C=C | PHB
237 | 2-allyloxymethyl-2-ethyl-trimethylene carbonate | acetonitrile | -26.8 | 30->75 | ss | ROP | C1C(CC)(COCC=C)COC(=O)O1 | C=CCOCC1(CC)COC(=O)OC1 | Switching from Controlled Ring-Opening Polymerization (cROP) to Controlled Ring-Closing Depolymerization (cRCDP) by Adjusting the Reaction Parameters That Determine the Ceiling Temperature
238 | 2-allyloxymethyl-2-ethyl-trimethylene carbonate | toluene | -46.6 | 30->90 | ss | ROP | C1C(CC)(COCC=C)COC(=O)O1 | C=CCOCC1(CC)COC(=O)OC1 | Switching from Controlled Ring-Opening Polymerization (cROP) to Controlled Ring-Closing Depolymerization (cRCDP) by Adjusting the Reaction Parameters That Determine the Ceiling Temperature
239 | 2-allyloxymethyl-2-ethyl-trimethylene carbonate |  | -6.9 | 30->200 | ls | ROP | C1C(CC)(COCC=C)COC(=O)O1 | C=CCOCC1(CC)COC(=O)OC1 | Switching from Controlled Ring-Opening Polymerization (cROP) to Controlled Ring-Closing Depolymerization (cRCDP) by Adjusting the Reaction Parameters That Determine the Ceiling Temperature
179 | Acrylonitrile-allylloxyethyl |  | -60 | 57 | ls | vinyl | C=CCOCCOC(=O)C=C | C=CCOCCOC(=O)C=C | PHB
180 | Acrylonitrile-allylloxyethyl |  | -56 | 25 | ls | vinyl | C=CCOCCOC(=O)C=C | C=CCOCCOC(=O)C=C | PHB
181 | Acrylonitrile-allylloxyethyl |  | -29 | -73 | ls | vinyl | C=CCOCCOC(=O)C=C | C=CCOCCOC(=O)C=C | PHB
182 | Acrylonitrile-allylloxyethyl |  | -16 | -173 | ls | vinyl | C=CCOCCOC(=O)C=C | C=CCOCCOC(=O)C=C | PHB
240 | NenepenTL | pyridine | -28.1 |  | ss | ROP | C=CCOCCOCCOCCOC(=O)NC1C(=O)SC1(C)C | C=CCOCCOCCOCCOC(=O)NC1C(=O)SC1(C)C | Geminal Dimethyl Substitution Enables Controlled Polymerization of Penicillamine-Derived _-Thiolactones and Reversed Depolymerization | JPCA DB
205 | Vinyl acetate |  | -109.6208 | 25 | ls | vinyl | CC(=O)OC=C | C=COC(C)=O | CHANGES OF ENTROPY AND HEAT CONTENT DURING POLYMERIZATION
244 | Formaldehyde |  | -135.98 | 10"-58" C : to polyoxymethylene | gg | aldehyde | C=O | C=O | CHANGES OF ENTROPY AND HEAT CONTENT DURING POLYMERIZATION
241 | Formaldehyde |  | -124 | 25 | gg | aldehyde | C=O | C=O | PHB
242 | Formaldehyde | N28 | -169 | 25 | gg | aldehyde | C=O | C=O | PHB
243 | Formaldehyde |  | -174 | 25 | gg | aldehyde | C=O | C=O | PHB
245 | fused cyclooctene m1 | dichloromethane | -14.2 |  | ss | ROMP | C/2=C/CC[C@@H]1CC[C@H]1CC2 | C1=C\CC[C@@H]2CC[C@H]2CC/1 | Understanding the Structure–Polymerization Thermodynamics Relationships of Fused-Ring Cyclooctenes for Developing Chemically Recyclable Polymers | JPCA DB
246 | fused cyclooctene m2 | dichloromethane | -13.4 |  | ss | ROMP | C/2=C/CC[C@@H]1CCC[C@H]1CC2 | C1=C\CC[C@@H]2CCC[C@H]2CC/1 | Understanding the Structure Polymerization Thermodynamics Relationships of Fused-Ring Cyclooctenes for Developing Chemically Recyclable Polymers | JPCA DB
247 | fused cyclooctene m3e | dichloromethane | -13.8 |  | ss | ROMP | C/3=C/CC[C@@H]2OC1(CCCCC1)O[C@H]2CC3 | C1=C\CC[C@@H]2OC3(CCCCC3)O[C@H]2CC/1 | Understanding the Structure Polymerization Thermodynamics Relationships of Fused-Ring Cyclooctenes for Developing Chemically Recyclable Polymers | JPCA DB
248 | fused cyclooctene m3a | dichloromethane | -12.1 |  | ss | ROMP | C/2=C/CC[C@@H]1OCO[C@H]1CC2 | C1=C\CC[C@@H]2OCO[C@H]2CC/1 | Understanding the Structure Polymerization Thermodynamics Relationships of Fused-Ring Cyclooctenes for Developing Chemically Recyclable Polymers | JPCA DB
251 | poly(five trans-cyclic acetal fused cyclooctene) [cyclohexane substituted] |  | -13.8 |  | ss | ROMP | C12CC/C=C\CCC1OC3(CCCCC3)O2 | C1=C\CCC2OC3(CCCCC3)OC2CC/1 | Understanding the Structure Polymerization Thermodynamics Relationships of Fused-Ring Cyclooctenes for Developing Chemically Recyclable Polymers
253 | exo-3[c]4[c]5-Trithiatetracyclo-[5.5.1.0 26 .0 8[c]12]tridec-10-ene | toluene, N76 | -29.3 | 50 | ss | ROMP | C1(SSS2)C2C3C(CC=C4)C4C1C3 | C1=CC2C(C1)C1CC2C2SSSC12 | PHB
254 | 2-norbornylene | 55% cis/45% tram Polymer Ns4 | -50 | -73 | ls | ROMP | C1CC2CC1C=C2 | C1=CC2CCC1C2 | PHB
255 | 2-norbornylene | 55% cis/45% tram Polymer Ns4 | -5 | 173 | ls | ROMP | C1CC2CC1C=C2 | C1=CC2CCC1C2 | PHB
256 | 2-norbornylene | 55% cis/45% tram Polymer Ns4 | -50 | 25 | ls | ROMP | C1CC2CC1C=C2 | C1=CC2CCC1C2 | PHB
257 | 2-norbornylene | 55% cis/45% tram Polymer Ns4 | -58 | 57 | ls | ROMP | C1CC2CC1C=C2 | C1=CC2CCC1C2 | PHB
258 | acenaphthylene | toluene, N78 | -98 | 60 | ss | vinyl | C1=CC2=C3C(=C1)C=CC3=CC=C2 | C1=Cc2cccc3cccc1c23 | PHB
259 | 4-Phenylcyclopentene | toluene | -79.9 |  | ss | ROMP | C1C=CCC1C2=CC=CC=C2 | C1=CCC(c2ccccc2)C1 | A Precision Ethylene-Styrene Copolymer with High Styrene Content from Ring-Opening Metathesis Polymerization of 4-Phenylcyclopentene | JPCA DB
260 | cyclopentene COBn (1i) | dichloromethane | -68.5 |  | ss | ROMP | C1(COCC2=CC=CC=C2)CC=CC1 | C1=CCC(COCc2ccccc2)C1 | Dynamic Remodeling of Covalent Networks via Ring-Opening Metathesis Polymerization
261 | cyclopentene Obn (1d) | tetrahydrofuran | -59.6 |  | ss | ROMP | C1(OCC2=CC=CC=C2)CC=CC1 | C1=CCC(OCc2ccccc2)C1 | Dynamic Remodeling of Covalent Networks via Ring-Opening Metathesis Polymerization
262 | Cyclobutene | cis-polybutadiene | -131 | 25 | gg | ROMP | C1CC=C1 | C1=CCC1 | PHB
263 | Cyclobutene | cis-polybutadiene | -52 | 25 | ls | ROMP | C1CC=C1 | C1=CCC1 | PHB
264 | cyclopentene (1a) | tetrahydrofuran | -54.2 |  | ss | ROMP | C1CC=CC1 | C1=CCCC1 | Dynamic Remodeling of Covalent Networks via Ring-Opening Metathesis Polymerization
266 | Cyclopentene | cis-Polymer | -17 | -173 | ls | ROMP | C1CC=CC1 | C1=CCCC1 | PHB
267 | Cyclopentene | cis-Polymer | -52 | 25 | ls | ROMP | C1CC=CC1 | C1=CCCC1 | PHB
268 | Cyclopentene | &-polymer | -54 | -73 | ls | ROMP | C1CC=CC1 | C1=CCCC1 | PHB
269 | Cyclopentene | N66 | -41.2 | 25 | ls | ROMP | C1CC=CC1 | C1=CCCC1 | PHB
271 | Cyclopentene | trans-Polymer | -18 | -173 | ls | ROMP | C1CC=CC1 | C1=CCCC1 | PHB
273 | Cyclopentene | trans-Polymer | -51 | 77 | ls | ROMP | C1CC=CC1 | C1=CCCC1 | PHB
274 | Cyclopentene | trans-Polymer | -52 | 25 | ls | ROMP | C1CC=CC1 | C1=CCCC1 | PHB
275 | Cyclopentene | trans-Polymer | -56 | -13 | ls | ROMP | C1CC=CC1 | C1=CCCC1 | PHB
265 | cyclopentene | toluene | -77.4 |  | ss | ROMP | C1=CCCC1 | C1=CCCC1 | Ruthenium catalyzed equilibrium ring-opening metathesis polymerization of cyclopentene / A Precision Ethylene-Styrene Copolymer with High Styrene Content from Ring-Opening Metathesis Polymerization of 4-Phenylcyclopentene | JPCA DB - diff polymer bc of mechanism??
276 | Cyclohexene | toluene, N78 | -17 | -65 | ss | ROMP | C1CCC=CC1 | C1=CCCCC1 | PHB
277 | Cycloheptene | 70% trans, 30% cis Polymer, Ns4 | 7 | -173 | ls | ROMP | C1CCC=CCC1 | C1=CCCCCC1 | PHB
278 | Cycloheptene | 70% trans, 30% cis Polymer, Ns4 | -6 | -113 | ls | ROMP | C1CCC=CCC1 | C1=CCCCCC1 | PHB
279 | Cycloheptene | 70% trans, 30% cis Polymer, Ns4 | -37 | -13 | ls | ROMP | C1CCC=CCC1 | C1=CCCCCC1 | PHB
280 | Cycloheptene | 70% trans, 30% cis Polymer, Ns4 | -56 | -73 | ls | ROMP | C1CCC=CCC1 | C1=CCCCCC1 | PHB
281 | Cycloheptene | 70% tram, 30% cis Polymer | -37 | 25 | ls | ROMP | C1CCC=CCC1 | C1=CCCCCC1 | PHB
282 | Cycloheptene | 70% tram, 30% cis Polymer | -70 | 25 | ls | ROMP | C1CCC=CCC1 | C1=CCCCCC1 | PHB
283 | Cycloheptene | 70% tram, 30% cis Polymer | -36 | 51 | ls | ROMP | C1CCC=CCC1 | C1=CCCCCC1 | PHB
284 | Cyclooctene | 48% tram, 52% cis Polymer | -10 | -173 | ls | ROMP | C1CCCC=CCC1 | C1=CCCCCCC1 | PHB
285 | Cyclooctene | 48% tram, 52% cis Polymer | 25 | -173 | ls | ROMP | C1CCCC=CCC1 | C1=CCCCCCC1 | PHB
286 | Cyclooctene | 48% tram, 52% cis Polymer | -49 | -13 | ls | ROMP | C1CCCC=CCC1 | C1=CCCCCCC1 | PHB
287 | Cyclooctene | 48% tram, 52% cis Polymer | -8 | -73 | ls | ROMP | C1CCCC=CCC1 | C1=CCCCCCC1 | PHB
288 | Cyclooctene | 48% tram, 52% cis Polymer | -63 | 25 | ls | ROMP | C1CCCC=CCC1 | C1=CCCCCCC1 | PHB
289 | Cyclooctene | 48% tram, 52% cis Polymer | -9 | 25 | ls | ROMP | C1CCCC=CCC1 | C1=CCCCCCC1 | PHB
290 | Cyclooctene | 48% tram, 52% cis Polymer | -9 | 57 | ls | ROMP | C1CCCC=CCC1 | C1=CCCCCCC1 | PHB
291 | Cyclopropane |  | -69 | 25 | ls | cyclic | C1CC1 | C1CC1 | PHB
292 | Cyclobutane |  | -55 | 25 | ls | cyclic | C1CCC1 | C1CCC1 | PHB
293 | Cyclopentane |  | -43 | 25 | ls | cationic | C1CCCC1 | C1CCCC1 | PHB
294 | Cyclohexane |  | -11 | 25 | ls | cyclic | C1CCCCC1 | C1CCCCC1 | PHB
295 | Cycloheptane | N25 | -16 | 25 | ls | cyclic | C1CCCCCC1 | C1CCCCCC1 | PHB
296 | Cyclooctane | N25 | -3 | 25 | ls | cationic | C1CCCCCCC1 | C1CCCCCCC1 | PHB
297 | Oxepane | N17 | 12.4 | 25 | ls | cationic | C1CCCOCC1 | C1CCCOCC1 | PHB
298 | Oxepane |  | -91.8 | 25 | gg | cationic | C1CCCOCC1 | C1CCCOCC1 | PHB
634 | tetrahydrofuran |  | -74 |  | ls | cationic | C1CCOC1 | C1CCOC1 | Thermodynamics of Addition Polymerization | delH = -19.2 kj/mol
299 | Tetrahydrofuran | diethyl ether | -87 | 40 | ss | cationic | C1CCOC1 | C1CCOC1 | PHB
300 | Tetrahydrofuran |  | -41 | 50 | ls | cationic | C1CCOC1 | C1CCOC1 | PHB
301 | Tetrahydrofuran | N17 | -16 | 25 | ls | cationic | C1CCOC1 | C1CCOC1 | PHB
302 | Tetrahydrofuran | N61 | -143 | 50 | gg | cationic | C1CCOC1 | C1CCOC1 | PHB
303 | Tetrahydrofuran |  | -177 | 25 | gg | cationic | C1CCOC1 | C1CCOC1 | PHB
304 | Tetrahydrofuran |  | -139 | 25 | gg | cationic | C1CCOC1 | C1CCOC1 | PHB
305 | Tetrahydrofuran |  | -112 | 25 | gg | cationic | C1CCOC1 | C1CCOC1 | PHB
306 | Tetrahydrofuran |  | -67 | 40 | ls | cationic | C1CCOC1 | C1CCOC1 | PHB
307 | Tetrahydrofuran |  | -81.9 | 25 | ls | cationic | C1CCOC1 | C1CCOC1 | PHB
308 | Tetrahydrofuran |  | -100 | 25 | ls | cationic | C1CCOC1 | C1CCOC1 | PHB
309 | Tetrahydrofuran | N16 | -49 | 30 | ls | cationic | C1CCOC1 | C1CCOC1 | PHB
310 | Tetrahydrofuran |  | -62 | 25 | ls | cationic | C1CCOC1 | C1CCOC1 | PHB
311 | Tetrahydrofuran |  | -47.6 | 25 | ls | cationic | C1CCOC1 | C1CCOC1 | PHB
312 | 1[c]3-Dioxepane | benzene | -39 | 60 | ss | cationic | C1CCOCOC1 | C1CCOCOC1 | PHB
313 | 1[c]3-Dioxepane | 1,2-dichloroethane, N78 | -43 | 0 | ss | cationic | C1CCOCOC1 | C1CCOCOC1 | PHB
314 | 1[c]3-Dioxepane | dichloromethane | -48 | -30 | ss | cationic | C1CCOCOC1 | C1CCOCOC1 | PHB
315 | 1[c]3-Dioxepane |  | -77 | 25 | ls | cationic | C1CCOCOC1 | C1CCOCOC1 | PHB
316 | 1[c]3-Dioxepane |  | -39 | 25 | ls | cationic | C1CCOCOC1 | C1CCOCOC1 | PHB
317 | 1[c]3-Dioxepane | toluene, N78 | -26 | 75 | ss | cationic | C1CCOCOC1 | C1CCOCOC1 | PHB
318 | 1[c]3-Dioxepane | N17 | -25.1 | 25 | ls | cationic | C1CCOCOC1 | C1CCOCOC1 | PHB
319 | 1[c]3-Dioxepane |  | -181 | 25 | gg | cationic | C1CCOCOC1 | C1CCOCOC1 | PHB
320 | 1[c]3-Dioxepane |  | -144 | 25 | gg | cationic | C1CCOCOC1 | C1CCOCOC1 | PHB
321 | 1[c]3-Dioxepane |  | -131.4 | 25 | gg | cationic | C1CCOCOC1 | C1CCOCOC1 | PHB
322 | 1[c]3-Dioxocane | N17 | -10.2 | 25 | ls | cationic | C1CCOCOCC1 | C1CCOCOCC1 | PHB
323 | 1[c]3-Dioxocane |  | -121.7 | 25 | gg | cationic | C1CCOCOCC1 | C1CCOCOCC1 | PHB
324 | Ethyleneimine |  | -51.9 | 27 | ls | cationic | C1CN1 | C1CN1 | PHB
325 | Ethylene oxide |  | -174 | 25 | gg | cationic | C1CO1 | C1CO1 | PHB
326 | Oxetane | N17 | -68.4 | 25 | ls | cationic | C1COC1 | C1COC1 | PHB
327 | Oxetane |  | -162.7 | 25 | gg | cationic | C1COC1 | C1COC1 | PHB
331 | 1[c]3-Dioxolane | gamma valerolactone | -78 |  | ss | cationic | C1COCO1 | C1COCO1 | The polymerization of 13-dioxolane. I. Structure of the polymer and thermodynamics of its formation
338 | 1[c]3-Dioxolane |  | -67 | 25 | ls | cationic | C1COCO1 | C1COCO1 | Chemically recyclable thermoplastics from reversible-deactivation polymerization of cyclic acetals | JPCA DB
328 | 1[c]3-Dioxolane | benzene | -59 | 30 | ss | cationic | C1COCO1 | C1COCO1 | PHB
329 | 1[c]3-Dioxolane | chlorometbane | -94 | 20 | ss | cationic | C1COCO1 | C1COCO1 | PHB
330 | 1[c]3-Dioxolane | dichloromethane | -78 | 0 | ss | cationic | C1COCO1 | C1COCO1 | PHB
332 | 1[c]3-Dioxolane | toluene, N78 | -22 | 75 | ss | cationic | C1COCO1 | C1COCO1 | PHB
333 | 1[c]3-Dioxolane | N14 | -76 | 100 | ls | cationic | C1COCO1 | C1COCO1 | PHB
334 | 1[c]3-Dioxolane | N15 | -63 | 40 | ls | cationic | C1COCO1 | C1COCO1 | PHB
335 | 1[c]3-Dioxolane | N17 | -37 | 25 | ls | cationic | C1COCO1 | C1COCO1 | PHB
336 | 1[c]3-Dioxolane |  | -147 | 57 | gg | cationic | C1COCO1 | C1COCO1 | PHB
337 | 1[c]3-Dioxolane |  | -100 | 25 | ls | cationic | C1COCO1 | C1COCO1 | PHB
339 | 1[c]3-Dioxolane |  | -139 | 25 | gg | cationic | C1COCO1 | C1COCO1 | PHB
340 | 1[c]3-Dioxolane |  | -205 | 25 | gg | cationic | C1COCO1 | C1COCO1 | PHB
341 | 1[c]3-Dioxolane |  | -167 | 25 | gg | cationic | C1COCO1 | C1COCO1 | PHB
342 | 1[c]3-Dioxolane | N69,N78 | -18 | 90 | ls | cationic | C1COCO1 | C1COCO1 | PHB
343 | 1[c]3-Dioxane | N78, Cyclic oligomer | -23 | 20 | ls | cationic | C1COCOC1 | C1COCOC1 | PHB
344 | 1[c]3[c]6-Trioxocane | benzene | -39 | 60 | ss | cationic | C1COCOCCO1 | C1COCOCCO1 | PHB
345 | 1[c]3[c]6-Trioxocane | toluene, N78 | -13 | 20 | ss | cationic | C1COCOCCO1 | C1COCOCCO1 | PHB
346 | 1[c]3[c]6-Trioxocane | N17 | -8 | 25 | ls | cationic | C1COCOCCO1 | C1COCOCCO1 | PHB
347 | 1[c]3[c]6-Trioxocane |  | -129.1 | 25 | gg | cationic | C1COCOCCO1 | C1COCOCCO1 | PHB
348 | Tetraoxane |  | -51 | 25 | gg | cationic | C1COOOO1 | C1COOOO1 | PHB
349 | Tetraoxane |  | 3 | 27 | ls | cationic | C1COOOO1 | C1COOOO1 | PHB
350 | Trioxane |  | -64 | 25 | gg | cationic | C1OCOCO1 | C1OCOCO1 | PHB
351 | Trioxane |  | -156 | 25 | gg | cationic | C1OCOCO1 | C1OCOCO1 | PHB
352 | Trioxane | 1,2-dichloroethane | -41 | 40 | ss | cationic | C1OCOCO1 | C1OCOCO1 | PHB
353 | Trioxane | nitrobenzene | -42 | 25 | ss | cationic | C1OCOCO1 | C1OCOCO1 | PHB
354 | Trioxane |  | -18 | 25 | ls | cationic | C1OCOCO1 | C1OCOCO1 | PHB
355 | 4-Oxapentanal | N69 | -81.6 | -80 | ls | aldehyde | CC(=O)CCC=O | CC(=O)CCC=O | PHB
356 | 4-Oxapentanal |  | -93.6 | -80 | ls | aldehyde | CC(=O)CCC=O | CC(=O)CCC=O | PHB
633 | Acetic Acid |  | 293.3 |  | gg | aldehyde | CC(=O)O | CC(=O)O | Entropy of the Monomeric Forms of Formic Acid and Acetic Acid
357 | Tert-butyl-cyclopent-2-en-1-yloxy-dimethylsilane | toluene | -30 |  | ss | ROMP | C[Si](C(C)(C)C)(OC1C=CCC1)C | CC(C)(C)[Si](C)(C)OC1C=CCC1 | Investigating the effects of bulky allylic substituents on the regioregularity and thermodynamics of ROMP on cyclopentene | JPCA DB
358 | cyclopentene OTBS (1c) | tetrahydrofuran | -58.5 |  | ss | ROMP | C[Si](OC1CC=CC1)(C)C(C)(C)C | CC(C)(C)[Si](C)(C)OC1CC=CC1 | Dynamic Remodeling of Covalent Networks via Ring-Opening Metathesis Polymerization
359 | N^R-PTL | dichloromethane+chloroform | -40.4 |  | ss | ROP | CC(C)(C)OC(=O)N1CC2CC1C(=O)S2 | CC(C)(C)OC(=O)N1CC2CC1C(=O)S2 | 4-Hydroxyproline-Derived Sustainable Polythioesters: Controlled Ring-Opening Polymerization, Complete Recyclability, and Facile Functionalization | JPCA DB
360 | Propanal[c] 2-chloro[c] 2-methyl- | tetrahydrofuran | -90 | -65 | ss | aldehyde | CC(C)(Cl)C=O | CC(C)(Cl)C=O | PHB
361 | (-)-menthone | toluene | -27.4 |  | ss | cationic | C[C@@H]1CC[C@H](C(=O)C1)C(C)C | CC(C)[C@@H]1CC[C@@H](C)CC1=O | Aliphatic Polyester Block Polymer Design
362 | acetone | dichloromethane | -188.3 |  | gg | aldehyde | CC(=O)C | CC(C)=O | Estimation of the ceiling temperature for the polymerization of acetone
363 | Acetone |  | -188 | 25 | gg | aldehyde | CC(=O)C | CC(C)=O | PHB
364 | Thioacetone | monomer | -48.9 | 50-90 | ls | aldehyde | CC(=S)C | CC(C)=S | PHB
365 | Propanal[c] 2-methyl- | diethyl ether | -78 | -65 | ss | aldehyde | CC(C)C=O | CC(C)C=O | PHB
366 | Propanal[c] 2-methyl- | n-pentane | -94 | 65 | ss | aldehyde | CC(C)C=O | CC(C)C=O | PHB
367 | Propanal[c] 2-methyl- | tetrahydrofuran | -74 | -65 | ss | aldehyde | CC(C)C=O | CC(C)C=O | PHB
368 | 1[c]3-Dioxolane[c] 4-isopropyl- |  | -60.7 | 80 | ls | cationic | CC(C)C1COCO1 | CC(C)C1COCO1 | PHB
369 | Propanal[c] 2[c]2-dichloro- | tetrahydrofuran | -74 | -65 | ss | aldehyde | CC(C=O)(Cl)Cl | CC(Cl)(Cl)C=O | PHB
370 | Cyclopent-2-en-1-yloxy(triethyl)silane | toluene | -80 |  | ss | ROMP | CC[Si](CC)(OC1C=CCC1)CC | CC[Si](CC)(CC)OC1C=CCC1 | Investigating the effects of bulky allylic substituents on the regioregularity and thermodynamics of ROMP on cyclopentene | JPCA DB
372 | Cyclotrisiloxane[c] 1[c]1[c]3[c]3[c]5 [c]5-hexaethyl | N54, N63, N77 | -7 | -173 | ls | cationic | CC[Si]1(O[Si](O[Si](O1)(CC)CC)(CC)CC)CC | CC[Si]1(CC)O[Si](CC)(CC)O[Si](CC)(CC)O1 | PHB
373 | Cyclotrisiloxane[c] 1[c]1[c]3[c]3[c]5 [c]5-hexaethyl | N54, N63, N77 | -9 | -23 | ls | cationic | CC[Si]1(O[Si](O[Si](O1)(CC)CC)(CC)CC)CC | CC[Si]1(CC)O[Si](CC)(CC)O[Si](CC)(CC)O1 | PHB
374 | Cyclotrisiloxane[c] 1[c]1[c]3[c]3[c]5 [c]5-hexaethyl | N63, N54 | 22 | 25 | ls | cationic | CC[Si]1(O[Si](O[Si](O1)(CC)CC)(CC)CC)CC | CC[Si]1(CC)O[Si](CC)(CC)O[Si](CC)(CC)O1 | PHB
375 | Cyclotrisiloxane[c] 1[c]1[c]3[c]3[c]5 [c]5-hexaethyl | N54, N63, N77 | 0 | 73 | ls | cationic | CC[Si]1(O[Si](O[Si](O1)(CC)CC)(CC)CC)CC | CC[Si]1(CC)O[Si](CC)(CC)O[Si](CC)(CC)O1 | PHB
376 | Cyclotrisiloxane[c] 1[c]1[c]3[c]3[c]5 [c]5-hexaethyl | N63 | -25 | 25 | ls | cationic | CC[Si]1(O[Si](O[Si](O1)(CC)CC)(CC)CC)CC | CC[Si]1(CC)O[Si](CC)(CC)O[Si](CC)(CC)O1 | PHB
377 | Cyclotrisiloxane[c] 1[c]1[c]3[c]3[c]5 [c]5-hexaethyl | N54, N63 | -62 | -23 | ls | cationic | CC[Si]1(O[Si](O[Si](O1)(CC)CC)(CC)CC)CC | CC[Si]1(CC)O[Si](CC)(CC)O[Si](CC)(CC)O1 | PHB
378 | Acetaldehyde |  | 6 | -173 | ls | aldehyde | CC=O | CC=O | PHB
379 | Acetaldehyde |  | -14 | -73 | ls | aldehyde | CC=O | CC=O | PHB
380 | Acetaldehyde |  | -21 | 25 | ls | aldehyde | CC=O | CC=O | PHB
381 | 1[c]1 dimethyl cyclopropane |  | -93 | 25 | ls | cationic | CC1(C)CC1 | CC1(C)CC1 | PHB
382 | Cyclobutane[c] 1[c]1-dimethyl- |  | -75 | 25 | ls | cyclic | CC1(C)CCC1 | CC1(C)CCC1 | PHB
383 | Cyclopentane 1[c]1-dimethyl- |  | -66 | 25 | ls | cationic | CC1(C)CCCC1 | CC1(C)CCCC1 | PHB
384 | Cyclohexane[c] 1[c]1-dimethyl- |  | -36 | 25 | ls | cyclic | CC1(C)CCCCC1 | CC1(C)CCCCC1 | PHB
385 | deltaVL-Me2 | toluene | -44.6 |  | ss | ROP | C1CCOC(=O)C(C)(C)1 | CC1(C)CCCOC1=O | A circular polyester platform based on simple gem-disubstituted valerolactones
386 | Compound CID: 157539336 |  | 16.2 |  | ls | ROP | O=C(OCC(C)(C)COC(C1=CC=C(C(OCC(C)(C)COC2=O)=O)C=C1)=O)C3=CC=C2C=C3 | CC1(C)COC(=O)c2ccc(cc2)C(=O)OCC(C)(C)COC(=O)c2ccc(cc2)C(=O)OC1 | Thermodynamics of Aromatic Cyclic Ester Polymerization in Bulk | JPCA DB
388 | 2[c]2-Dimethyltrimethylene carbonate | N63 | -7.7 | -173 | ls | ROP | CC1(C)COC(=O)OC1 | CC1(C)COC(=O)OC1 | PHB
389 | 2[c]2-Dimethyltrimethylene carbonate | N63 | -24 | 147 | ls | ROP | CC1(C)COC(=O)OC1 | CC1(C)COC(=O)OC1 | PHB
390 | 2[c]2-Dimethyltrimethylene carbonate | N63 | 35.3 | -173 | ls | ROP | CC1(C)COC(=O)OC1 | CC1(C)COC(=O)OC1 | PHB
391 | 2[c]2-Dimethyltrimethylene carbonate | N63 | -38.7 | 117 | ls | ROP | CC1(C)COC(=O)OC1 | CC1(C)COC(=O)OC1 | PHB
392 | 2[c]2-Dimethyltrimethylene carbonate | N63 | -5.8 | 25 | ls | ROP | CC1(C)COC(=O)OC1 | CC1(C)COC(=O)OC1 | PHB
393 | 2[c]2-Dimethyltrimethylene carbonate | N63 | 35.2 | 25 | ls | ROP | CC1(C)COC(=O)OC1 | CC1(C)COC(=O)OC1 | PHB
387 | 2[c]2-Dimethyltrimethylene carbonate | tetrahydrofuran | -43.9 |  | ss | ROP | CC1(C)COC(=O)OC1 | CC1(C)COC(=O)OC1 | Substituent Effect on the Anionic Equilibrium Polymerization of Six-Membered Cyclic Carbonates | JPCA DB
394 | 1[c]3-Dioxolane[c] 4[c]4-dimethyl- |  | -54.8 | 80 | ls | cationic | CC1(C)COCO1 | CC1(C)COCO1 | PHB
395 | fused cyclooctene m3c | dichloromethane | -20.5 |  | ss | ROMP | CC2(C)O[C@H]1CC/C=C\CC[C@@H]1O2 | CC1(C)O[C@H]2CC/C=C\CC[C@@H]2O1 | Understanding the Structure–Polymerization Thermodynamics Relationships of Fused-Ring Cyclooctenes for Developing Chemically Recyclable Polymers | JPCA DB
396 | poly(five trans-cyclic acetal fused cyclooctene) [dimethyl substituted] | dichloromethane | -20.5 |  | ss | ROMP | CC1(C)OC2CC/C=C\CCC2O1 | CC1(C)OC2CC/C=C\CCC2O1 | Understanding the Structure Polymerization Thermodynamics Relationships of Fused-Ring Cyclooctenes for Developing Chemically Recyclable Polymers
397 | Literally called Ms |  | -64.8 |  | ss | ROP | CC2(C)Oc1ccccc1COC2=O | CC1(C)Oc2ccccc2COC1=O | Biobased High-Performance Aromatic–Aliphatic Polyesters with Complete Recyclability | JPCA DB
399 | M4 carbamate | tetrahydrofuran | -40.6 |  | ss | ROP | CC2(c1ccccc1)COC(=O)OC2 | CC1(c2ccccc2)COC(=O)OC1 | Substituent Effect on the Anionic Equilibrium Polymerization of Six-Membered Cyclic Carbonates | JPCA DB
400 | Œ≤[c]Œ¥[c]Œ¥-trimethyl-Œµ-caprolactone | toluene | -29.7 |  | ls | ROP | CC1CC(C)(C)COC(=O)C1 | CC1CC(=O)OCC(C)(C)C1 | Organocatalyzed ring opening polymerization of regio-isomeric lactones: reactivity and thermodynamics considerations
401 | (-)-menthide |  | -27.4 |  | ls | ROP | CC(C)C1CC(=O)OC(C)C1 | CC1CC(C(C)C)CC(=O)O1 | Catalytic Polymerization of a Cyclic Ester Derived from a “Cool” Natural Precursor | JPCA DB
402 | methyl-Cyclopropane |  | -85 | 25 | ls | cationic | CC1CC1 | CC1CC1 | PHB
403 | deltaVL p-methyl |  | -45 |  | ls | ROP | C1C(C)COC(=O)C1 | CC1CCC(=O)OC1 | Aliphatic Polyester Block Polymer Design
404 | menthone lactone | toluene | -27.4 |  | ss | ROP | CC1CCC(C(C)C)OC(=O)C1 | CC1CCC(C(C)C)OC(=O)C1 | Catalytic Polymerization of a Cyclic Ester Derived from a “Cool” Natural Precursor | JPCA DB - is this an accidental repeat
405 | Cyclobutane[c] methyl- |  | -72 | 25 | ls | cyclic | CC1CCC1 | CC1CCC1 | PHB
407 | delta-CL | dichloromethane+toluene | -41.2 |  | ss | ROP | CC1CCCC(=O)O1 | CC1CCCC(=O)O1 | Controlled Ring-Opening Polymerization of Lactones and Lactides Initiated by Lanthanum Isopropoxide, 1 | JPCA DB
406 | delta hexalactone | dichloromethane+toluene | -41.2 |  | ss | ROP | CC1CCCC(=O)O1 | CC1CCCC(=O)O1 | Aliphatic Polyester Block Polymer Design
408 | delta hexalactone |  | -62 |  | ls | ROP | CC1CCCC(=O)O1 | CC1CCCC(=O)O1 | Aliphatic Polyester Block Polymer Design
409 | Cyclopentane[c] methyl- |  | -64 | 25 | ls | cyclic | CC1CCCC1 | CC1CCCC1 | PHB
536 | e-Caprolactam-7-methyl- |  | -21 | 225 | ls | ROP | CC1CCCCC(=O)N1 | CC1CCCCC(=O)N1 | PHB
410 | Cyclohexane[c] methyl- |  | -32 | 25 | ls | cyclic | CC1CCCCC1 | CC1CCCCC1 | PHB
538 | e-Caprolactam 3-methyl- |  | -11 | 260 | ls | ROP | CC1CCCCNC1=O | CC1CCCCNC1=O | PHB
411 | e-Caprolactam[c] 3-methyl |  | -11 | 260 | ls | ROP | CC1CCCCNC1=O | CC1CCCCNC1=O | PHB
412 | deltaVL o-methyl |  | -34 |  | ls | ROP | C1CCOC(=O)C(C)1 | CC1CCCOC1=O | Aliphatic Polyester Block Polymer Design
413 | 1[c]3-Dioxepane[c] 4-methyl- | dichloroethane | -38.8 | -15 | ss | cationic | CC1CCCOCO1 | CC1CCCOCO1 | PHB
414 | polytrithiocarbonate | toluene | 8.65 |  | ss | ROP | CC1CCCSC(=S)S1 | CC1CCCSC(=S)S1 | Recyclable Sulfur-Rich Polymers with Enhanced Thermal, Mechanical, and Optical Performance | JPCA DB
415 | sub thiolactone | chloroform-D | -26.2 |  | ss | ROP | O=C1SCCCC1C | CC1CCCSC1=O | Modulating Polymerization Thermodynamics ofThiolactones Through Substituent andHeteroatom Incorporation | JPCA DB
537 | e-Caprolactam-5-methyl- |  | -16 | 200 | ls | ROP | CC1CCNC(=O)CC1 | CC1CCNC(=O)CC1 | PHB
416 | e-Caprolactam[c] 5-methyl |  | -16 | 200 | ls | ROP | CC1CCNC(=O)CC1 | CC1CCNC(=O)CC1 | PHB
417 | beta methyl deltaVL |  | -46 |  | ls | ROP | C1(C)CCOC(=O)C1 | CC1CCOC(=O)C1 | Scalable production of mechanically tunable block polymers from sugar
418 | 3-methyl tetrahydrofuran |  | -100.9 | -6 | ls | cationic | CC1CCOC1 | CC1CCOC1 | PHB
419 | Propylene oxide | Estimated for 100% tryst. polymer | -189 | 25 | gg | cationic | CC1CO1 | CC1CO1 | PHB
420 | big huge lactone |  | 10.1 |  | ls | ROP | O=C(OCC(C)COC(C1=CC=C(C(OCC(C)COC2=O)=O)C=C1)=O)C3=CC=C2C=C3 | CC1COC(=O)c2ccc(cc2)C(=O)OCC(C)COC(=O)c2ccc(cc2)C(=O)OC1 | Thermodynamics of Aromatic Cyclic Ester Polymerization in Bulk | JPCA DB
421 | 1[c]3-Dioxolane[c] 4-methyl- |  | -53.2 | -8 | ls | cationic | CC1COCO1 | CC1COCO1 | PHB
422 | fused cyclooctene m3b | dichloromethane | -11.3 |  | ss | ROMP | CC2O[C@H]1CC/C=C\CC[C@@H]1O2 | CC1O[C@H]2CC/C=C\CC[C@@H]2O1 | Understanding the Structure_Polymerization Thermodynamics Relationships of Fused-Ring Cyclooctenes for Developing Chemically Recyclable Polymers | JPCA DB
423 | DL-Lactide |  | 31.3 | 25 | ls | ROP | CC1C(=O)OC(C(=O)O1)C | CC1OC(=O)C(C)OC1=O | PHB
424 | DL-Lactide |  | -13 | 127 | ls | ROP | CC1C(=O)OC(C(=O)O1)C | CC1OC(=O)C(C)OC1=O | PHB
425 | poly(five trans-cyclic acetal fused cyclooctene) [methyl substituted] | dichloromethane | -11.3 |  | ss | ROMP | CC1OC2CC/C=C\CCC2O1 | CC1OC2CC/C=C\CCC2O1 | Understanding the Structure Polymerization Thermodynamics Relationships of Fused-Ring Cyclooctenes for Developing Chemically Recyclable Polymers
426 | 2-methyl-1[c]3-dioxane-4-one (MDO) |  | -52 |  | ls | ROP | O1C(C)OC(=O)CC1 | CC1OCCC(=O)O1 | Divergent Mechanistic Avenues to an Aliphatic Polyesteracetal or Polyester from a Single Cyclic Esteracetal
427 | 1[c]3-Dioxepane[c] 2-methyl- | 1,2 dichloroethane | -37.2 | 15 | ss | cationic | CC1OCCCCO1 | CC1OCCCCO1 | PHB
428 | 1[c]3-Dioxepane[c] 2-methyl- | 1,1 dichloromethene | -39 | -10 | ss | cationic | CC1OCCCCO1 | CC1OCCCCO1 | PHB
429 | alpha methyl 1[c]4-dioxan-2-one | toluene | -42 |  | ss | ROP | C1COC(=O)C(C)O1 | CC1OCCOC1=O | Aliphatic Polyester Block Polymer Design
430 | alpha methyl 1[c]4-dioxan-2-one |  | -39.2 |  | ls | ROP | C1COC(=O)C(C)O1 | CC1OCCOC1=O | Biodegradable poly(ester-ether)s: ring-opening polymerization of DL-3-methyl-14-dioxan-2-one using various initiator systems
431 | 1[c]3-Dioxolane[c] cis-4[c]5-dimethyl- |  | -55.3 | 80 | ls | cationic | CC1C(OCO1)C | CC1OCOC1C | PHB
432 | 1[c]3-Dioxolane[c] trans-4[c]5-dimethyl- |  | -55.3 | 80 | ls | cationic | CC1C(OCO1)C | CC1OCOC1C | PHB
433 | Thiolactied M1 | toluene | -23.9 |  | ss | ROP | CC1SC(=O)C(C)SC1=O | CC1SC(=O)C(C)SC1=O | O-to-S SubstitutionEnablesDovetailingConflictingCyclizabil ity, Polymerizability,andRecyclability:Dithiolactonevs.Dilactone | JPCA DB
434 | sub thiolactone |  | -39.9 |  | ls | ROP | CC1SCCSC1=O | CC1SCCSC1=O | Modulating Polymerization Thermodynamics ofThiolactones Through Substituent andHeteroatom Incorporation | JPCA DB-dup
435 | Propanal |  | -8 | 173 | ls | aldehyde | CCC=O | CCC=O | PHB
436 | Propanal |  | -6 | -173 | ls | aldehyde | CCC=O | CCC=O | PHB
437 | Propanal |  | -90 | 57 | ls | aldehyde | CCC=O | CCC=O | PHB
438 | Propanal |  | -85 | 25 | ls | aldehyde | CCC=O | CCC=O | PHB
439 | Propanal |  | -69 | -73 | ls | aldehyde | CCC=O | CCC=O | PHB
440 | Propanal |  | -77 | 57 | ls | aldehyde | CCC=O | CCC=O | PHB
441 | Propanal |  | -76 | 25 | ls | aldehyde | CCC=O | CCC=O | PHB
442 | Propanal |  | -67 | -73 | ls | aldehyde | CCC=O | CCC=O | PHB
443 | dilactide #5 | tetrahydrofuran | -10 |  | ss | ROP | CCC2(c1ccccc1)COC(=O)OC2 | CCC1(c2ccccc2)COC(=O)OC1 | Substituent Effect on the Anionic Equilibrium Polymerization of Six-Membered Cyclic Carbonates | JPCA DB
444 | deltaVL-Et2 | toluene | -79.6 |  | ss | ROP | C1CCOC(=O)C(CC)(CC)1 | CCC1(CC)CCCOC1=O | A circular polyester platform based on simple gem-disubstituted valerolactones
445 | dilactide 3 | tetrahydrofuran | -45.6 |  | ss | ROP | CCC1(CC)COC(=O)OC1 | CCC1(CC)COC(=O)OC1 | Substituent Effect on the Anionic Equilibrium Polymerization of Six-Membered Cyclic Carbonates | JPCA DB
446 | 3[c]6-diethyltetrahydro-2H-pyran-2-one |  | -30.7 |  | ls | ROP | O=C1C(CC)CCC(CC)O1 | CCC1CCC(CC)C(=O)O1 | Tunable and recyclable polyesters from CO2 and butadiene
447 | deltaVL m-ethyl |  | -55 |  | ls | ROP | CCC1CCCC(=O)O1 | CCC1CCCC(=O)O1 | Aliphatic Polyester Block Polymer Design
448 | 1[c]3-Dioxolane[c] 4-ethyl- |  | -59.4 | -24 | ls | cationic | CCC1COCO1 | CCC1COCO1 | PHB
449 | butyraldehyde | dichloromethane | -38.9 |  | ss | aldehyde | CCCC=O | CCCC=O | Determination of ceiling temperature and thermodynamic properties of low ceiling temperature polyaldehydes
450 | Butanal | n-hexane | -122 | 10 | ss | aldehyde | CCCC=O | CCCC=O | PHB
451 | deltaVL-Pr2 | toluene | -70.2 |  | ss | ROP | C1CCOC(=O)C(CCC)(CCC)1 | CCCC1(CCC)CCCOC1=O | A circular polyester platform based on simple gem-disubstituted valerolactones
452 | deltaVL m-propyl |  | -60 |  | ls | ROP | CCCC1CCCC(=O)O1 | CCCC1CCCC(=O)O1 | Aliphatic Polyester Block Polymer Design
453 | pthalaldehyde m4 | dichloromethane | -12.1336 |  | ss | misc | O=CC1=CC(C#CCCCC)=C(C#CCCCC)C=C1C=O | CCCCC#Cc1cc(C=O)c(C=O)cc1C#CCCCC | Functionalized and Degradable Polyphthalaldehyde Derivatives
454 | Pentanal | tetrahydrofuran | -107.6 | -75 | ss | aldehyde | CCCCC=O | CCCCC=O | PHB
455 | Pentanal | N69 | -97.1 | -75 | ls | aldehyde | CCCCC=O | CCCCC=O | PHB
456 | deltaVL-Bu2 | toluene | -53.9 |  | ss | ROP | C1CCOC(=O)C(CCCC)(CCCC)1 | CCCCC1(CCCC)CCCOC1=O | A circular polyester platform based on simple gem-disubstituted valerolactones
457 | fused cyclooctene m3d | dichloromethane | -20.92 |  | ss | ROMP | CCCCC2(CCCC)O[C@H]1CC/C=C\CC[C@@H]1O2 | CCCCC1(CCCC)O[C@H]2CC/C=C\CC[C@@H]2O1 | Understanding the Structure Polymerization Thermodynamics Relationships of Fused-Ring Cyclooctenes for Developing Chemically Recyclable Polymers | JPCA DB
458 | poly(five trans-cyclic acetal fused cyclooctene) [di n-butyl substituted] M3d | dichloromethane | -20.9 |  | ss | ROMP | CCCCC1(CCCC)OC2CC/C=C\CCC2O1 | CCCCC1(CCCC)OC2CC/C=C\CCC2O1 | Understanding the Structure Polymerization Thermodynamics Relationships of Fused-Ring Cyclooctenes for Developing Chemically Recyclable Polymers
459 | deltaVL m-butyl |  | -55 |  | ls | ROP | CCCCC1CCCC(=O)O1 | CCCCC1CCCC(=O)O1 | Aliphatic Polyester Block Polymer Design
460 | 1[c]3-Dioxepane[c] 2-butyl | dichloroethane | -33 | -5 | ss | cationic | CCCCC1OCCCCO1 | CCCCC1OCCCCO1 | PHB
461 | 2-Butyl-1[c]3[c]6-trioxocane | toluene | -16 | 10 | ss | cationic | CCCCC1OCCOCCO1 | CCCCC1OCCOCCO1 | PHB
462 | Hexanal |  | -41 | -73 | ls | aldehyde | CCCCCC=O | CCCCCC=O | PHB
463 | Hexanal |  | -16 | 173 | ls | aldehyde | CCCCCC=O | CCCCCC=O | PHB
464 | Hexanal |  | -19 | -173 | ls | aldehyde | CCCCCC=O | CCCCCC=O | PHB
465 | Hexanal |  | -43 | -73 | ls | aldehyde | CCCCCC=O | CCCCCC=O | PHB
466 | Hexanal |  | -117 | 25 | ls | aldehyde | CCCCCC=O | CCCCCC=O | PHB
467 | Hexanal |  | -121 | 67 | ls | aldehyde | CCCCCC=O | CCCCCC=O | PHB
468 | deltaVL-Pen2 | toluene | -46.5 |  | ss | ROP | C1CCOC(=O)C(CCCCC)(CCCCC)1 | CCCCCC1(CCCCC)CCCOC1=O | A circular polyester platform based on simple gem-disubstituted valerolactones
471 | delta decalactone |  | -57 |  | ls | ROP | CCCCCC1CCCC(=O)O1 | CCCCCC1CCCC(=O)O1 | Aliphatic Polyester Block Polymer Design | JPCA DB - 6 - 2 diff bulk expts
469 | delta decalactone |  | -57 |  | ls | ROP | CCCCCC1CCCC(=O)O1 | CCCCCC1CCCC(=O)O1 | Aliphatic Polyester Block Polymer Design
470 | delta decalactone |  | -54 |  | ls | ROP | CCCCCC1CCCC(=O)O1 | CCCCCC1CCCC(=O)O1 | Aliphatic Polyester Block Polymer Design | JPCA DB - 6 - 2 diff bulk expts
472 | Heptanal | N77 | -111 | 25 | ls | aldehyde | CCCCCCC=O | CCCCCCC=O | PHB
473 | Heptanal |  | -32 | -73 | ls | aldehyde | CCCCCCC=O | CCCCCCC=O | PHB
475 | Heptanal |  | -4 | -73 | ls | aldehyde | CCCCCCC=O | CCCCCCC=O | PHB
476 | Heptanal |  | -1 | -173 | ls | aldehyde | CCCCCCC=O | CCCCCCC=O | PHB
477 | Heptanal |  | -110 | 97 | ls | aldehyde | CCCCCCC=O | CCCCCCC=O | PHB
478 | Heptanal |  | -101 | 25 | ls | aldehyde | CCCCCCC=O | CCCCCCC=O | PHB
474 | Heptanal |  | -25 | -173 | ls | aldehyde | CCCCCCC=O | CCCCCCC=O | PHB
479 | deltaVL-Hex2 | toluene | -65.6 |  | ss | ROP | C1CCOC(=O)C(CCCCCC)(CCCCCC)1 | CCCCCCC1(CCCCCC)CCCOC1=O | A circular polyester platform based on simple gem-disubstituted valerolactones
480 | deltaVL m-hexyl |  | -58 |  | ls | ROP | CCCCCCC1CCCC(=O)O1 | CCCCCCC1CCCC(=O)O1 | Aliphatic Polyester Block Polymer Design
481 | Octanal | tetrahydrofuran | -65.7 | -75 | ss | aldehyde | CCCCCCCC=O | CCCCCCCC=O | PHB
482 | Octanal | N69 | -57.8 | -75 | ls | aldehyde | CCCCCCCC=O | CCCCCCCC=O | PHB
483 | deltaVL m-heptyl |  | -59 |  | ls | ROP | CCCCCCCC1CCCC(=O)O1 | CCCCCCCC1CCCC(=O)O1 | Aliphatic Polyester Block Polymer Design
484 | deltaVL m-nonyl |  | -55 |  | ls | ROP | CCCCCCCCCC1CCCC(=O)O1 | CCCCCCCCCC1CCCC(=O)O1 | Aliphatic Polyester Block Polymer Design
175 | Acrylonitrile-n-decylester |  | -155 | 127 | ls | vinyl | CCCCCCCCCCOC(=O)C=C | CCCCCCCCCCOC(=O)C=C | PHB
176 | Acrylonitrile-n-decylester |  | -141 | 25 | ls | vinyl | CCCCCCCCCCOC(=O)C=C | CCCCCCCCCCOC(=O)C=C | PHB
177 | Acrylonitrile-n-decylester |  | -8 | -73 | ls | vinyl | CCCCCCCCCCOC(=O)C=C | CCCCCCCCCCOC(=O)C=C | PHB
178 | Acrylonitrile-n-decylester |  | -4 | 173 | ls | vinyl | CCCCCCCCCCOC(=O)C=C | CCCCCCCCCCOC(=O)C=C | PHB
485 | pthalaldehyde m7 | tetrachloroethane | -80.7512 |  | ss | misc | O=C(N1CCCCCCCC)C2=CC(C=O)=C(C=O)C=C2C1=O | CCCCCCCCN1C(=O)c2cc(C=O)c(C=O)cc2C1=O | Functionalized and Degradable Polyphthalaldehyde Derivatives
486 | 2-Oxo-1 [c]3 [c]2-dioxaphosphorinane[c] 2 alkoxy- R = propyl | dichloromethane | -2.4 | 100 | ss | cationic | CCCOP1(=O)OCCCO1 | CCCOP1(=O)OCCCO1 | PHB
487 | 4[c]7-bis[Cyano(ethoxycarbonyl)methylenel-4[c]7-dihydrobenzofuran | chloroform | -41 | 60 | ss | ROMP | O=C(C(C#N)c1c(occ2)c2c(C(C(OCC)=O)C#N)cc1)OCC | CCOC(=O)C(C#N)c1ccc(C(C#N)C(=O)OCC)c2occc12 | PHB
488 | ethyl glyoxylate | dichloromethane | -98 |  | ss | aldehyde | CCOC(=O)C=O | CCOC(=O)C=O | Study of the in vitro degradation of poly(ethyl glyoxylate)
489 | ethyl lipoate | anisole | -51.7 |  | ss | cationic | O=C(OCC)CCCCC1SSCC1 | CCOC(=O)CCCCC1CCSS1 | Radical ring-opening polymerization of lipoates: Kinetic and thermodynamic aspects
490 | 2-Oxo-1 [c]3 [c]2-dioxaphosphorinane[c] 2 alkoxy- R = ethyl | dichloromethane | 1.5 | 100 | ss | cationic | CCOP1(=O)OCCCO1 | CCOP1(=O)OCCCO1 | PHB
491 | Oxetane[c] 3[c]3-di(chloromethyl)- |  | -83 | 25 | ls | cationic | C1C(CO1)(CCl)CCl | ClCC1(CCl)COC1 | PHB
492 | Heptamethyl-1,3-dioxa-5-aza-2,4,6-trisilacyclohexane | toluene | -18 |  | ss | cyclic | CN1[Si](C)(C)O[Si](C)(C)O[Si]1(C)C | CN1[Si](C)(C)O[Si](C)(C)O[Si]1(C)C | Equilibrium Anionic Ring-Opening Polymerization of a Six-Membered Cyclosiloxazane | JPCA DB
493 | 2-Piperidone[c] 1-methyl- |  | -25 | 25 | ls | ROP | CN1CCCCC1=O | CN1CCCCC1=O | PHB
494 | e-Caprolactam[c] 7-methyl |  | -21 | 225 | ls | ROP | CN1CCCCCC1=O | CN1CCCCCC1=O | PHB
495 | e-Caprolactam[c] 1-methyl |  | 5 | 25 | ls | ROP | CN1CCCCCC1=O | CN1CCCCCC1=O | PHB
496 | e-Caprolactam[c] 1-methyl |  | -29 | 250 | ls | ROP | CN1CCCCCC1=O | CN1CCCCCC1=O | PHB
497 | methyl glyoxylate | dichloromethane | -99 |  | ss | aldehyde | COC(=O)C=O | COC(=O)C=O | Study of the in vitro degradation of poly(methyl glyoxylate)
498 | m2a | xylene | -15.0624 |  | ss | ROMP | COC(=O)C2[C@H]1CC/C=C\CC[C@@H]1C2C(=O)OC | COC(=O)C1C(C(=O)OC)[C@H]2CC/C=C\CC[C@H]12 | Olefin metathesis-based chemically recyclable polymers enabled by fused-ring monomers | JPCA DB
499 | poly(trans-cyclobutane-fused cyclooctene) [ester disubstituted] | dichloromethane | -15.1 |  | ss | ROMP | O=C(C1C(C(OC)=O)C2CC/C=C\CCC21)OC | COC(=O)C1C2CC/C=C\CCC2C1C(=O)OC | Understanding the Structure Polymerization Thermodynamics Relationships of Fused-Ring Cyclooctenes for Developing Chemically Recyclable Polymers
500 | pthalaldehyde m6 | chloroform-D | -62.3416 |  | ss | misc | O=CC1=CC(C(OC)=O)=C(C(OC)=O)C=C1C=O | COC(=O)c1cc(C=O)c(C=O)cc1C(=O)OC | Functionalized and Degradable Polyphthalaldehyde Derivatives
501 | cyclopentene COOCH3 (1f) | tetrahydrofuran | -62.2 |  | ss | ROMP | O=C(OC)C1CC=CC1 | COC(=O)C1CC=CC1 | Dynamic Remodeling of Covalent Networks via Ring-Opening Metathesis Polymerization
502 | cmvl | methanol | -41 |  | ss | ROP | COC(=O)C1CCC(=O)OC1 | COC(=O)C1CCC(=O)OC1 | A Carbomethoxylated Polyvalerolactone from Malic Acid: Synthesis and Divergent Chemical Recycling | JPCA DB
503 | LpOEt | tetrahydrofuran | 60 |  | ss | cyclic | O=C(OC)CCCCC1SSCC1 | COC(=O)CCCCC1CCSS1 | Architecture-Controlled Ring-Opening Polymerization for Dynamic Covalent Poly(disulfide)s | JPCA DB
504 | benzothiocane2 | dimethylformamide+dimethylsulfoxide | -31 |  | ss | misc | O=[N+](C1=CC(CC(OC)CCCS2)=C2C=C1)[O-] | COC1CCCSc2ccc([N+](=O)[O-])cc2C1 | Chemically Recyclable Polymer System Based on Nucleophilic Aromatic Ring-Opening Polymerization | JPCA DB
505 | 4[c]7-Dioxaoctanal | tetrahydrofuran | -77 | -80 | ss | aldehyde | COCCOCCC=O | COCCOCCC=O | PHB
506 | 4[c]7-Dioxaoctanal |  | -67.4 | 80 | ls | aldehyde | COCCOCCC=O | COCCOCCC=O | PHB
507 | 2-Oxo-1 [c]3 [c]2-dioxaphosphorinane[c] 2 alkoxy- R = methyl | dichloromethane | -2.5 | 100 | ss | cationic | COP1(=O)OCCCO1 | COP1(=O)OCCCO1 | PHB
508 | 2-Oxo-1 [c]3 [c]2-dioxaphosphorinane[c] 2 alkoxy- R = methyl | dimethyl sulfoxide | -11.7 | 140 | ls | cationic | COP1(=O)OCCCO1 | COP1(=O)OCCCO1 | PHB
509 | cyclopentene COOH (1e) | tetrahydrofuran | -56.3 |  | ss | ROMP | OC(C1CC=CC1)=O | O=C(O)C1CC=CC1 | Dynamic Remodeling of Covalent Networks via Ring-Opening Metathesis Polymerization
510 | cyclopentene COOBn (1g) | tetrahydrofuran | -81.4 |  | ss | ROMP | O=C(OCC1=CC=CC=C1)C2CC=CC2 | O=C(OCc1ccccc1)C1CC=CC1 | Dynamic Remodeling of Covalent Networks via Ring-Opening Metathesis Polymerization
511 | fused cyclooctene m4 | xylene | -20.5 |  | ss | ROMP | O=C3[C@@H]2[C@H]1CC/C=C\CC[C@@H]1[C@@H]2C(=O)N3c4ccccc4 | O=C1[C@@H]2[C@H]3CC/C=C\CC[C@@H]3[C@@H]2C(=O)N1c1ccccc1 | Olefin metathesis-based chemically recyclable polymers enabled by fused-ring monomers | JPCA DB
513 | N-Phenylmaleimide |  | -86 | 55 | ss | vinyl | O=C1C=CC(=O)N1c2ccccc2 | O=C1C=C(c2ccccc2)C(=O)N1 | PHB
514 | poly(trans-cyclobutane-fused cyclooctene) [imide disubstituted] | dichloromethane | -20.5 |  | ss | ROMP | O=C1N(C2=CC=CC=C2)C(C3C4CC/C=C\CCC4C31)=O | O=C1C2C3CC/C=C\CCC3C2C(=O)N1c1ccccc1 | Understanding the Structure Polymerization Thermodynamics Relationships of Fused-Ring Cyclooctenes for Developing Chemically Recyclable Polymers
515 | t6l |  | -65 |  | ls | ROP | O=C2CC1CCCCC1O2 | O=C1CC2CCCCC2O1 | Ring-opening polymerization of a five-membered lactone trans-fused to a cyclohexane ring | JPCA DB
516 | Hexadecanolactone |  | 21 | 127 | ls | ROP | C1CCCCCCCCCCCOC(=O)CCC1 | O=C1CCCCCCCCCCCCCCCO1 | PHB
517 | Pentadecanolactone |  | -109 | -73 | ls | ROP | C1CCCCCCCCCCOC(=O)CCC1 | O=C1CCCCCCCCCCCCCCO1 | PHB
518 | Pentadecanolactone |  | -86 | 25 | ls | ROP | C1CCCCCCCCCCOC(=O)CCC1 | O=C1CCCCCCCCCCCCCCO1 | PHB
519 | Pentadecanolactone |  | 41 | 25 | ls | ROP | C1CCCCCCCCCCOC(=O)CCC1 | O=C1CCCCCCCCCCCCCCO1 | PHB
520 | Pentadecanolactone |  | 23 | 97 | ls | ROP | C1CCCCCCCCCCOC(=O)CCC1 | O=C1CCCCCCCCCCCCCCO1 | PHB
521 | Tetradecanolactone |  | 25 | 127 | ls | ROP | C1CCCCCCCCCOC(=O)CCC1 | O=C1CCCCCCCCCCCCCO1 | PHB
522 | Tridecanolactone |  | 57 | 25 | ls | ROP | C1CCCCCCCCOC(=O)CCC1 | O=C1CCCCCCCCCCCCO1 | PHB
523 | Tridecanolactone |  | -50 | 25 | ls | ROP | C1CCCCCCCCOC(=O)CCC1 | O=C1CCCCCCCCCCCCO1 | PHB
524 | Tridecanolactone |  | 26 | 127 | ls | ROP | C1CCCCCCCCOC(=O)CCC1 | O=C1CCCCCCCCCCCCO1 | PHB
525 | Dodecanolactone |  | 25 | 127 | ls | ROP | C1CCCCCCCOC(=O)CCC1 | O=C1CCCCCCCCCCCO1 | PHB
526 | 2-Oxo-undecamethyleneimine |  | -16 | 290 | ls | ROP | C1CCCCCCCCNC(=O)C1 | O=C1CCCCCCCCCCN1 | PHB
527 | Undecanolactone |  | -69 | 25 | ls | ROP | C1CCCCCCOC(=O)CCC1 | O=C1CCCCCCCCCCO1 | PHB
528 | Undecanolactone |  | 25 | 127 | ls | ROP | C1CCCCCCOC(=O)CCC1 | O=C1CCCCCCCCCCO1 | PHB
529 | Undecanolactone |  | 24 | 25 | ls | ROP | C1CCCCCCOC(=O)CCC1 | O=C1CCCCCCCCCCO1 | PHB
530 | Decanolactone |  | 18 | 127 | ls | ROP | C1CCCCCOC(=O)CCC1 | O=C1CCCCCCCCCO1 | PHB
531 | Nonanolactone |  | 12 | 127 | ls | ROP | C1CCCCOC(=O)CCC1 | O=C1CCCCCCCCO1 | PHB
532 | Octanolactone |  | 5 | 127 | ls | ROP | C1CCCCOC(=O)CC1 | O=C1CCCCCCCO1 | PHB
533 | 2-Oxo-heptamethyleneimine |  | -17 | 25 | ls | ROP | C1CCCCNC(=O)C1 | O=C1CCCCCCN1 | PHB
534 | Heptanolactone | toluene | -33.5 |  | ss | ROP | O=C1OCCCCCC1 | O=C1CCCCCCO1 | Organocatalytic ring-opening polymerization of thionolactones: anything O can do, S can do better | JPCA DB
535 | Heptanolactone |  | 127 |  | ls | ROP | C1CCCOC(=O)CC1 | O=C1CCCCCCO1 | PHB
539 | e-Caprolactam |  | 5 | 25 | ls | ROP | C1CCC(=O)NCC1 | O=C1CCCCCN1 | PHB
540 | e-Caprolactam |  | -29 | 250 | ls | ROP | C1CCC(=O)NCC1 | O=C1CCCCCN1 | PHB
542 | epsilon caprolactone | dichloromethane+toluene | -6 |  | ss | ROP | O=C1CCCCCO1 | O=C1CCCCCO1 | Controlled Ring-Opening Polymerization of Lactones and Lactides Initiated by Lanthanum Isopropoxide, 1 | JPCA DB
543 | epsilon caprolactone | toluene | -53.9 |  | ss | ROP | C1CCC(=O)OCC1 | O=C1CCCCCO1 | Thermodynamic Presynthetic Conditions
541 | epsilon caprolactone | dichloromethane+toluene | -6 |  | ss | ROP | C1CCC(=O)OCC1 | O=C1CCCCCO1 | Aliphatic Polyester Block Polymer Design
544 | epsilon caprolactone |  | -54 | 25 | ls | ROP | C1CCC(=O)OCC1 | O=C1CCCCCO1 | PHB
545 | epsilon caprolactone |  | -8 | 77 | ls | ROP | C1CCC(=O)OCC1 | O=C1CCCCCO1 | PHB
546 | epsilon caprolactone |  | -4 | 25 | ls | ROP | C1CCC(=O)OCC1 | O=C1CCCCCO1 | PHB
547 | 2-Piperidone |  | -25 | 25 | ls | ROP | C1CCNC(=O)C1 | O=C1CCCCN1 | PHB
550 | deltaVL | toluene | -30.8 |  | ss | ROP | C1CCOC(=O)C1 | O=C1CCCCO1 | A circular polyester platform based on simple gem-disubstituted valerolactones
548 | deltaVL | dichloromethane+toluene | -14.7 |  | ss | ROP | C1CCOC(=O)C1 | O=C1CCCCO1 | Aliphatic Polyester Block Polymer Design
549 | deltaVL | dichloromethane+toluene | -14.7 |  | ss | ROP | O=C1CCCCO1 | O=C1CCCCO1 | Controlled Ring-Opening Polymerization of Lactones and Lactides Initiated by Lanthanum Isopropoxide, 1 | JPCA DB
551 | Pentanolactone |  | -65 | 25 | ls | ROP | C1COC(=O)CC1 | O=C1CCCCO1 | PHB
552 | Pentanolactone |  | -13 | 77 | ls | ROP | C1COC(=O)CC1 | O=C1CCCCO1 | PHB
553 | Pentanolactone |  | -15 | 25 | ls | ROP | C1COC(=O)CC1 | O=C1CCCCO1 | PHB
554 | dVL with S instead of O | tetrahydrofuran | -23.7 |  | ss | ROP | O=C1CCCCS1 | O=C1CCCCS1 | Modulating Polymerization Thermodynamics ofThiolactones Through Substituent andHeteroatom Incorporation | JPCA DB
555 | gamma butyrolactone | dichloromethane | -40 |  | ls | ROP | C1CC(=O)OC1 | O=C1CCCO1 | Aliphatic Polyester Block Polymer Design
556 | gamma butyrolactone | toluene | -39.6 |  | ss | ROP | C1CC(=O)OC1 | O=C1CCCO1 | Completely recyclable biopolymers with linear and cyclic topologies via ring-opening polymerization of gammabutyrolactone
557 | gamma-Butyrolactone |  | -30 | 25 | ls | ROP | C1CC(=O)OC1 | O=C1CCCO1 | PHB
558 | gamma-Butyrolactone |  | -65 | 25 | ls | ROP | C1CC(=O)OC1 | O=C1CCCO1 | PHB
559 | gamma-Butyrolactone |  | -29 | 77 | ls | ROP | C1CC(=O)OC1 | O=C1CCCO1 | PHB
560 | beta propiolactone |  | -75 |  | ls | ROP | C1COC1=O | O=C1CCO1 | Aliphatic Polyester Block Polymer Design
562 | beta propiolactone |  | -54 | 25 | ls | ROP | C1COC1=O | O=C1CCO1 | PHB
563 | beta propiolactone |  | -74 | 25 | ls | ROP | C1COC1=O | O=C1CCO1 | PHB
564 | beta propiolactone |  | -51 | 127 | ls | ROP | C1COC1=O | O=C1CCO1 | PHB
561 | beta propiolactone |  | -51 | 126.85 | ls | ROP | C1COC1=O | O=C1CCO1 | THE THERMODYNAMIC PROPERTIES OF fl-PROPIOLACTONE ITS POLYMER AND ITS POLYMERIZATION IN THE 0-400¬∞K RANGE
565 | Glycollide |  | 10.5 | 25 | ls | ROP | C1C(=O)OCC(=O)O1 | O=C1COC(=O)CO1 | PHB
566 | Glycollide |  | -0.3 | 25 | ls | ROP | C1C(=O)OCC(=O)O1 | O=C1COC(=O)CO1 | PHB
567 | Glycollide |  | -17.5 | 277 | ls | ROP | C1C(=O)OCC(=O)O1 | O=C1COC(=O)CO1 | PHB
568 | 1,4-Dioxan-2-one |  | -45.3 |  | ls | ROP | O=C1COCCO1 | O=C1COCCO1 | Equilibrium Polymerization Behavior of 1,4-Dioxan-2-one in Bulk | JPCA DB - 7 - I have access to source
569 | 1[c]4-dioxan-2-one |  | -45.3 |  | ls | ROP | C1COC(=O)CO1 | O=C1COCCO1 | Equilibrium Polymerization Behavior of 14-Dioxan-2-one in Bulk
570 | 1[c]4-Dioxan-2-one |  | 32 | 25 | ls | ROP | C1COC(=O)CO1 | O=C1COCCO1 | PHB
571 | 1[c]4-Dioxan-2-one |  | 28 | -173 | ls | ROP | C1COC(=O)CO1 | O=C1COCCO1 | PHB
572 | 1[c]4-Dioxan-2-one |  | 25 | 73 | ls | ROP | C1COC(=O)CO1 | O=C1COCCO1 | PHB
573 | 1[c]4-Dioxan-2-one |  | -9 | -73 | ls | ROP | C1COC(=O)CO1 | O=C1COCCO1 | PHB
574 | 1[c]4-Dioxan-2-one |  | -10 | 25 | ls | ROP | C1COC(=O)CO1 | O=C1COCCO1 | PHB
575 | 1[c]4-Dioxan-2-one |  | -6 | -173 | ls | ROP | C1COC(=O)CO1 | O=C1COCCO1 | PHB
576 | 1[c]4-Dioxan-2-one |  | -13 | 127 | ls | ROP | C1COC(=O)CO1 | O=C1COCCO1 | PHB
577 | #6 |  | -30.8 |  | ls | ROP | O=C1CSCCS1 | O=C1CSCCS1 | Modulating Polymerization Thermodynamics ofThiolactones Through Substituent andHeteroatom Incorporation | JPCA DB
578 | 1[c]4[c]5-oxaditheipane | benzene | -12 |  | ss | cationic | C1C(=O)OC(=O)CSS1 | O=C1CSSCC(=O)O1 | PHB
579 |  | dimethyl sulfoxide | -71.5 |  | ss | ROP | O=C1N[C@H]2CCC[C@@H]1O2 | O=C1N[C@H]2CCC[C@@H]1O2 | Equilibrium anionic polymerization of bicyclic oxalactam | JPCA DB
580 | 5/7-LM [nylon 4/6] | N-Methyl-2-pyrrolidone | -20.1 |  | ls | ROP | O=C1NC2CCCC1C2 | O=C1NC2CCCC1C2 | Redesigned Hybrid Nylons with Optical Clarity and Chemical Recyclability
581 | PTHO |  | 0 | -23.15 to -173.15 | ls | ROP | O=C1NCCCO1 | O=C1NCCCO1 | Calorimetric study of tetrahydro-1,3-oxazin-2-oneand poly(oxy-1,3-propanediyliminocarbonyl), and the polymerizatioddepolymerization equilibrium | JPCA DB - 8 - dup
582 | 6-oxabicyclo[3.2.1]octan-7-one | toluene | -55.8 |  | ss | ROP | O=C1[C@H]2C[C@@H](O1)CCC2 | O=C1O[C@H]2CCC[C@@H]1C2 | Hybrid monomer design for unifying conflicting polymerizability, recyclability, and performance properties
585 | BIL= | toluene | -58.3 |  | ss | ROMP | O=C1C2CC(O1)C=CC2 | O=C1OC2C=CCC1C2 | Closing the One Monomer Two Polymers One Monomer Loop via Orthogonal (De)polymerization of a Lactone/Olefin Hybrid
586 | BIL= | toluene | -88.7 |  | ss | ROP | O=C1C2CC(O1)C=CC2 | O=C1OC2C=CCC1C2 | Closing the One Monomer Two Polymers One Monomer Loop via Orthogonal (De)polymerization of a Lactone/Olefin Hybrid
583 | Pbil | toluene | -58.3 |  | ss | ROMP | O=C1OC2C=CCC1C2 | O=C1OC2C=CCC1C2 | Closing the “One Monomer_Two Polymers_One Monomer” Loop via Orthogonal (De)polymerization of a Lactone/Olefin Hybrid | JPCA DB
584 | pbil | toluene | -88.7 |  | ss | ROP | O=C1OC2C=CCC1C2 | O=C1OC2C=CCC1C2 | Closing the “One Monomer_Two Polymers_One Monomer” Loop via Orthogonal (De)polymerization of a Lactone/Olefin Hybrid | JPCA DB
587 | 8-Oxo-7-oxabicyclo[2[c]2[c]2]octane | N53 | -127.7 | 25 | gg | ROP | O=C1OC2CCC1CC2 | O=C1OC2CCC1CC2 | PHB
588 | 8-Oxo-7-oxabicyclo[2[c]2[c]2]octane | N53 | -76.2 | 25 | ls | ROP | O=C1OC2CCC1CC2 | O=C1OC2CCC1CC2 | PHB
589 | 5/7LM | toluene | -55.8 |  | ss | ROP | O=C1OC2CCCC1C2 | O=C1OC2CCCC1C2 | Hybrid monomer design for unifying conflicting polymerizability, recyclability, and performance properties | JPCA DB
590 | MBCG | diglyme+tetrahydrofuran | -63 |  | ss | ROP | O=C2OC1CCCCC1O2 | O=C1OC2CCCCC2O1 | The anionic ring-opening polymerization of five-membered cyclic carbonates fused to the cyclohexane ring | JPCA DB
591 | 3,4-T6GBL | toluene | -72 |  | ss | ROP | O=C1OCC2CCCCC12 | O=C1OCC2CCCCC12 | A synthetic polymer system with repeatable chemical recyclability | JPCA DB
592 | m1 | tetrahydrofuran | -44.8 |  | ss | ROP | O=C1OCCCO1 | O=C1OCCCO1 | Substituent Effect on the Anionic Equilibrium Polymerization of Six-Membered Cyclic Carbonates | JPCA DB
593 | Ethylene oxalate |  | -12 | -173 | ls | ROP | C1COC(=O)C(=O)O1 | O=C1OCCOC1=O | PHB
594 | Ethylene oxalate |  | 9 | -73 | ls | ROP | C1COC(=O)C(=O)O1 | O=C1OCCOC1=O | PHB
595 | Ethylene oxalate |  | 5 | 25 | ls | ROP | C1COC(=O)C(=O)O1 | O=C1OCCOC1=O | PHB
596 | Ethylene oxalate |  | -15 | 142 | ls | ROP | C1COC(=O)C(=O)O1 | O=C1OCCOC1=O | PHB
597 | thioester |  | -55.7 |  | ls | ROP | O=C1S[C@@H]2CC[C@H]1C2 | O=C1S[C@@H]2CC[C@H]1C2 | High-performance pan-tactic polythioesters with intrinsic crystallinity and chemical recyclability | JPCA DB - 10 - dup
598 | Acetaldehyde[c] tribromo- | toluene | -100 |  | ss | aldehyde | C(=O)C(Br)(Br)Br | O=CC(Br)(Br)Br | PHB
599 | Acetaldehyde[c] dibromochloro- | toluene | -116 |  | ss | aldehyde | C(=O)C(Br)(Br)Cl | O=CC(Cl)(Br)Br | PHB
600 | Acetaldehyde[c] bromodichloro- | toluene | -122 |  | ss | aldehyde | C(=O)C(Cl)(Cl)Br | O=CC(Cl)(Cl)Br | PHB
601 | Acetaldehyde[c] trichloro- | n-heptane | -142 | 10 | ss | aldehyde | C(=O)C(Cl)(Cl)Cl | O=CC(Cl)(Cl)Cl | PHB
602 | Acetaldehyde[c] trichloro- | pyridine | -117 | 13 | ss | aldehyde | C(=O)C(Cl)(Cl)Cl | O=CC(Cl)(Cl)Cl | PHB
603 | Acetaldehyde[c] trichloro- | tetrahydrofuran | -52 | -50 | ss | aldehyde | C(=O)C(Cl)(Cl)Cl | O=CC(Cl)(Cl)Cl | PHB
604 | Acetaldehyde[c] trichloro- | toluene | -134 |  | ss | aldehyde | C(=O)C(Cl)(Cl)Cl | O=CC(Cl)(Cl)Cl | PHB
605 | Acetaldehyde[c] trichloro |  | -69 | -73 | ls | aldehyde | C(=O)C(Cl)(Cl)Cl | O=CC(Cl)(Cl)Cl | PHB
606 | Acetaldehyde[c] trichloro |  | -37 | -173 | ls | aldehyde | C(=O)C(Cl)(Cl)Cl | O=CC(Cl)(Cl)Cl | PHB
607 | Acetaldehyde[c] trichloro |  | -80 | 25 | ls | aldehyde | C(=O)C(Cl)(Cl)Cl | O=CC(Cl)(Cl)Cl | PHB
608 | Acetaldehyde[c] trichloro |  | -30 | 57 | ls | aldehyde | C(=O)C(Cl)(Cl)Cl | O=CC(Cl)(Cl)Cl | PHB
609 | Acetaldehyde[c] trichloro- |  | -190 | 50 | gg | aldehyde | C(=O)C(Cl)(Cl)Cl | O=CC(Cl)(Cl)Cl | PHB
610 | Acetaldehyde[c] trichloro- |  | -95 | 50 | ls | aldehyde | C(=O)C(Cl)(Cl)Cl | O=CC(Cl)(Cl)Cl | PHB
611 | Acetaldehyde[c] dibromofluoro | toluene | -114 |  | ss | aldehyde | C(=O)C(Br)(Br)F | O=CC(F)(Br)Br | PHB
612 | Acetaldehyde[c] bromochlorofluoro- | toluene | -122 |  | ss | aldehyde | C(=O)C(Br)(Cl)F | O=CC(F)(Cl)Br | PHB
613 | Acetaldehyde[c] dichlorofluoro | toluene | -179 |  | ss | aldehyde | C(=O)C(Cl)(Cl)F | O=CC(F)(Cl)Cl | PHB
614 | Acetaldehyde[c] bromodifluoro- | toluene | -135 |  | ss | aldehyde | C(=O)C(Br)(F)F | O=CC(F)(F)Br | PHB
615 | Acetaldehyde[c] difluorochloro | toluene | -152 |  | ss | aldehyde | C(=O)C(F)(F)Cl | O=CC(F)(F)Cl | PHB
617 | Acetaldehyde[c] trifluoro- | toluene | -155 |  | ss | aldehyde | C(=O)C(F)(F)F | O=CC(F)(F)F | PHB
618 | Acetaldehyde[c] trifluoro- | dichloromethane | -97 | 25 | ls | aldehyde | C(=O)C(F)(F)F | O=CC(F)(F)F | PHB
619 | Acetaldehyde[c] trifluoro- |  | -187 | 45 | gg | aldehyde | C(=O)C(F)(F)F | O=CC(F)(F)F | PHB
620 | Acetaldehyde[c] trifluoro- | dichloromethane | -142.7 | 25 | ss | aldehyde | C(=O)C(F)(F)F | O=CC(F)(F)F | PHB
616 | trifluoroacetaldehyde | dichloromethane | -155 |  | ls | aldehyde | C(=O)C(F)(F)F | O=CC(F)(F)F | Polymerization of higher aldehydes
621 | pthalaldehyde m8 | tetrachloroethane | -84.1 |  | ss | misc | FC1=C(F)C(F)=C(F)C(C=O)=C1C=O | O=Cc1c(F)c(F)c(F)c(F)c1C=O | Functionalized and Degradable Polyphthalaldehyde Derivatives
622 | o-PHA | dichloromethane | -79.6 |  | ss | aldehyde | C1=CC=C(C(=C1)C=O)C=O | O=Cc1ccccc1C=O | Determination of ceiling temperature and thermodynamic properties of low ceiling temperature polyaldehydes
623 | pthalaldehyde m5 | dichloromethane | -49.8 |  | ss | misc | O=CC1=CC=CC=C1C=O | O=Cc1ccccc1C=O | Functionalized and Degradable Polyphthalaldehyde Derivatives
624 | o-Phthalaldehyde | dichloromethane | -96 | -70 | ss | aldehyde | C1=CC=C(C(=C1)C=O)C=O | O=Cc1ccccc1C=O | PHB
631 | Formic Acid |  | 251.4 | 25 | gg | aldehyde | C(=O)O | O=CO | Entropy of the Monomeric Forms of Formic Acid and Acetic Acid
625 | 2-Oxo-1 [c]3 [c]2-dioxaphosphorinane[c] 2 alkoxy- | N59 | 19.3 | 90 | ls | cationic | O=P1(O)OCCCO1 | O=P1(O)OCCCO1 | PHB
626 | polysultone |  | -79.9 |  | ls | ROP-S | O=S1(=O)CCCO1 | O=S1(=O)CCCO1 | The Ring-Opening Polymerization of Sultones. VII. Thermodynamic Parameters of 3-Hydroxy-1-propane Sulfonic Acid Sultone for Ring-Opening Polymerization | JPCA DB
627 | exo-3[c]4[c]5-Trithiatricyclo-decane | toluene, N76 | -31.4 | 40 | ss | ROP | O=S3SC2C1CCC(C1)C2S3 | O=S1SC2C3CCC(C3)C2S1 | PHB
628 | cyclopentene OH (1b) | tetrahydrofuran | -35.4 |  | ss | ROMP | OC1CC=CC1 | OC1CC=CC1 | Dynamic Remodeling of Covalent Networks via Ring-Opening Metathesis Polymerization
629 | cyclopentene COH (1h) | tetrahydrofuran | -75.9 |  | ss | ROMP | OCC1CC=CC1 | OCC1CC=CC1 | Dynamic Remodeling of Covalent Networks via Ring-Opening Metathesis Polymerization
630 | tnCL, thionocaprolactone | toluene | -54.4 |  | ss | ROP | S=C1CCCCCO1 | S=C1CCCCCO1 | Organocatalytic ring-opening polymerization of thionolactones: anything O can do, S can do better | JPCA DB